## IDS-VDS Characteristic (mA-mm)
VGS (V) | VDS = 0.100 V | VDS = 0.500 V | VDS = 0.900 V
-0.75 | 0.0007247 | 0.0033516 | 0.011794
-0.74 | 0.0006909 | 0.0032161 | 0.011414
-0.73 | 0.0006516 | 0.003085 | 0.011072
-0.72 | 0.0006209 | 0.0029785 | 0.010715
-0.71 | 0.0005936 | 0.0028565 | 0.010376
-0.7 | 0.0005652 | 0.0027562 | 0.010008
-0.69 | 0.000541 | 0.0026771 | 0.009794
-0.68 | 0.0005132 | 0.0025637 | 0.009413
-0.67 | 0.00049146 | 0.0024503 | 0.00912
-0.66 | 0.00046612 | 0.0023557 | 0.008745
-0.65 | 0.00044402 | 0.0022683 | 0.008534
-0.64 | 0.00042254 | 0.0021827 | 0.00827
-0.63 | 0.00040289 | 0.0021048 | 0.007995
-0.62 | 0.0003844 | 0.0020183 | 0.007698
-0.61 | 0.00036283 | 0.0019494 | 0.007474
-0.6 | 0.00034637 | 0.0018716 | 0.007247
-0.59 | 0.00033236 | 0.0017847 | 0.006948
-0.58 | 0.00031563 | 0.0017208 | 0.006727
-0.57 | 0.00029996 | 0.0016545 | 0.006525
-0.56 | 0.00028257 | 0.0015827 | 0.006318
-0.55 | 0.00027134 | 0.001526 | 0.006094
-0.54 | 0.00025744 | 0.001468 | 0.005895
-0.53 | 0.00024571 | 0.0014067 | 0.0057
-0.52 | 0.00023442 | 0.0013608 | 0.005522
-0.51 | 0.00022254 | 0.0013141 | 0.005381
-0.5 | 0.00021158 | 0.0012556 | 0.00518
-0.49 | 0.00020326 | 0.0012098 | 0.005052
-0.48 | 0.00019535 | 0.0011674 | 0.0048938
-0.47 | 0.00018878 | 0.0011419 | 0.0047655
-0.46 | 0.00018261 | 0.0011085 | 0.0046483
-0.45 | 0.00018014 | 0.00109 | 0.0045855
-0.44 | 0.00017893 | 0.0010783 | 0.0045296
-0.43 | 0.00018264 | 0.0010778 | 0.0045681
-0.42 | 0.00019046 | 0.0010961 | 0.0046086
-0.41 | 0.00020424 | 0.0011355 | 0.0047486
-0.4 | 0.00022659 | 0.0012096 | 0.0049711
-0.39 | 0.00026121 | 0.0013198 | 0.005375
-0.38 | 0.00031142 | 0.0014894 | 0.006043
-0.37 | 0.00038315 | 0.0017304 | 0.006954
-0.36 | 0.00048496 | 0.0020747 | 0.00825
-0.35 | 0.0006628 | 0.0025789 | 0.010131
-0.34 | 0.0008735 | 0.0032789 | 0.012875
-0.33 | 0.0011612 | 0.0042698 | 0.01669
-0.32 | 0.0015611 | 0.00563 | 0.021965
-0.31 | 0.0021142 | 0.007708 | 0.029394
-0.3 | 0.002882 | 0.010362 | 0.039864
-0.29 | 0.0039445 | 0.013991 | 0.054178
-0.28 | 0.0054064 | 0.019053 | 0.07453
-0.27 | 0.007717 | 0.026096 | 0.1019
-0.26 | 0.010552 | 0.035646 | 0.13977
-0.25 | 0.014417 | 0.048643 | 0.18966
-0.24 | 0.019681 | 0.06751 | 0.25884
-0.23 | 0.026868 | 0.09203 | 0.35474
-0.22 | 0.036735 | 0.12496 | 0.4811
-0.21 | 0.050008 | 0.16879 | 0.6514
-0.2 | 0.06942 | 0.23003 | 0.8786
-0.19 | 0.09433 | 0.31077 | 1.1771
-0.18 | 0.12814 | 0.41888 | 1.5773
-0.17 | 0.17328 | 0.56508 | 2.1081
-0.16 | 0.23298 | 0.7594 | 2.7765
-0.15 | 0.31316 | 1.0108 | 3.6384
-0.14 | 0.42288 | 1.3406 | 4.7289
-0.13 | 0.56475 | 1.7755 | 6.114
-0.12 | 0.7555 | 2.3374 | 7.772
-0.11 | 1.0053 | 3.0425 | 9.811
-0.1 | 1.3252 | 3.9678 | 12.222
-0.09 | 1.7523 | 5.1081 | 15.142
-0.08 | 2.2837 | 6.533 | 18.443
-0.07 | 2.9663 | 8.278 | 22.237
-0.06 | 3.8149 | 10.356 | 26.497
-0.05 | 4.8882 | 12.881 | 31.342
-0.04 | 6.13 | 15.812 | 36.636
-0.03 | 7.706 | 19.259 | 42.378
-0.02 | 9.568 | 23.125 | 48.715
-0.01 | 11.729 | 27.569 | 55.341
0 | 14.273 | 32.492 | 62.56
0.01 | 17.08 | 37.924 | 70.28
0.02 | 20.261 | 43.776 | 78.18
0.03 | 23.775 | 50.182 | 86.73
0.04 | 27.595 | 57.06 | 95.55
0.05 | 31.65 | 64.27 | 104.47
0.06 | 35.999 | 71.91 | 113.97
0.07 | 40.578 | 80.03 | 123.71
0.08 | 45.277 | 88.33 | 133.66
0.09 | 50.149 | 97.02 | 143.8
0.1 | 55.034 | 106.05 | 154.13
0.11 | 59.92 | 115.28 | 164.72
0.12 | 64.9 | 124.74 | 175.57
0.13 | 69.83 | 134.56 | 186.51
0.14 | 74.59 | 144.52 | 197.51
0.15 | 79.4 | 154.57 | 208.73
0.16 | 84.1 | 165.1 | 220.11
0.17 | 88.71 | 175.31 | 231.45
0.18 | 92.95 | 185.93 | 242.97
0.19 | 97.02 | 196.53 | 254.28
0.2 | 100.82 | 207.29 | 266.09
0.21 | 104.66 | 218.15 | 277.86
0.22 | 108.35 | 229.09 | 289.43
0.23 | 111.88 | 240 | 301.2
0.24 | 114.96 | 250.9 | 312.8
0.25 | 117.89 | 261.95 | 324.59
0.26 | 120.72 | 272.83 | 336.29
0.27 | 123.38 | 283.82 | 347.91
0.28 | 126.16 | 294.77 | 359.4
0.29 | 128.61 | 305.77 | 371.06
0.3 | 130.66 | 316.72 | 382.68
0.31 | 132.84 | 327.36 | 394.1
0.32 | 134.61 | 338.2 | 405.52
0.33 | 136.55 | 348.9 | 416.72
0.34 | 138.57 | 359.48 | 428
0.35 | 139.95 | 369.96 | 439.15
0.36 | 141.42 | 380.28 | 450.12
0.37 | 142.78 | 390.58 | 461.16
0.38 | 144.27 | 400.71 | 471.82
0.39 | 145.71 | 410.64 | 482.47
0.4 | 146.87 | 420.33 | 492.96
0.41 | 147.67 | 429.98 | 503.29
0.42 | 148.82 | 439.52 | 513.48
0.43 | 150.15 | 448.78 | 523.6
0.44 | 151.02 | 457.91 | 533.45
0.45 | 151.98 | 466.55 | 543.05
0.46 | 152.41 | 475.22 | 552.75
0.47 | 153.3 | 483.58 | 561.87
0.48 | 154.36 | 491.69 | 570.7
0.49 | 155 | 499.62 | 579.8
0.5 | 155.52 | 507.11 | 588.5

## Tranconductance (mS-mm)
VGS (V) | VDS = 0.100 V | VDS = 0.500 V | VDS = 0.900 V
-0.75 | -0.00338 | -0.01355 | -0.038
-0.74 | -0.003655 | -0.01333 | -0.0361
-0.73 | -0.0035 | -0.01188 | -0.03495
-0.72 | -0.0029 | -0.011425 | -0.0348
-0.71 | -0.002785 | -0.011115 | -0.03535
-0.7 | -0.00263 | -0.00897 | -0.0291
-0.69 | -0.0026 | -0.009625 | -0.02975
-0.68 | -0.002477 | -0.01134 | -0.0337
-0.67 | -0.002354 | -0.0104 | -0.0334
-0.66 | -0.002372 | -0.0091 | -0.0293
-0.65 | -0.002179 | -0.00865 | -0.02375
-0.64 | -0.0020565 | -0.008175 | -0.02695
-0.63 | -0.001907 | -0.00822 | -0.0286
-0.62 | -0.002003 | -0.00777 | -0.02605
-0.61 | -0.0019015 | -0.007335 | -0.02255
-0.6 | -0.0015235 | -0.008235 | -0.0263
-0.59 | -0.001537 | -0.00754 | -0.026
-0.58 | -0.00162 | -0.00651 | -0.02115
-0.57 | -0.001653 | -0.006905 | -0.02045
-0.56 | -0.001431 | -0.006425 | -0.02155
-0.55 | -0.0012565 | -0.005735 | -0.02115
-0.54 | -0.0012815 | -0.005965 | -0.0197
-0.53 | -0.001151 | -0.00536 | -0.01865
-0.52 | -0.0011585 | -0.00463 | -0.01595
-0.51 | -0.001142 | -0.00526 | -0.0171
-0.5 | -0.000964 | -0.005215 | -0.01645
-0.49 | -0.0008115 | -0.00441 | -0.01431
-0.48 | -0.000724 | -0.003395 | -0.014325
-0.47 | -0.000637 | -0.002945 | -0.012275
-0.46 | -0.000432 | -0.002595 | -0.009
-0.45 | -0.000184 | -0.00151 | -0.005935
-0.44 | 0.000125 | -0.00061 | -0.00087
-0.43 | 0.0005765 | 0.00089 | 0.00395
-0.42 | 0.00108 | 0.002885 | 0.009025
-0.41 | 0.0018065 | 0.005675 | 0.018125
-0.4 | 0.0028485 | 0.009215 | 0.03132
-0.39 | 0.0042415 | 0.01399 | 0.053595
-0.38 | 0.006097 | 0.02053 | 0.07895
-0.37 | 0.008677 | 0.029265 | 0.11035
-0.36 | 0.0139825 | 0.042425 | 0.15885
-0.35 | 0.019427 | 0.06021 | 0.23125
-0.34 | 0.02492 | 0.084545 | 0.32795
-0.33 | 0.03438 | 0.117555 | 0.4545
-0.32 | 0.04765 | 0.17191 | 0.6352
-0.31 | 0.066045 | 0.2366 | 0.89495
-0.3 | 0.091515 | 0.31415 | 1.2392
-0.29 | 0.12622 | 0.43455 | 1.7333
-0.28 | 0.188625 | 0.60525 | 2.3861
-0.27 | 0.25728 | 0.82965 | 3.262
-0.26 | 0.335 | 1.12735 | 4.388
-0.25 | 0.45645 | 1.5932 | 5.9535
-0.24 | 0.62255 | 2.16935 | 8.254
-0.23 | 0.8527 | 2.8725 | 11.113
-0.22 | 1.157 | 3.838 | 14.833
-0.21 | 1.63425 | 5.2535 | 19.875
-0.2 | 2.2161 | 7.099 | 26.285
-0.19 | 2.936 | 9.4425 | 34.935
-0.18 | 3.9475 | 12.7155 | 46.55
-0.17 | 5.242 | 17.026 | 59.96
-0.16 | 6.994 | 22.286 | 76.515
-0.15 | 9.495 | 29.06 | 97.62
-0.14 | 12.5795 | 38.235 | 123.78
-0.13 | 16.631 | 49.84 | 152.155
-0.12 | 22.0275 | 63.35 | 184.85
-0.11 | 28.485 | 81.52 | 222.5
-0.1 | 37.35 | 103.28 | 266.55
-0.09 | 47.925 | 128.26 | 311.05
-0.08 | 60.7 | 158.495 | 354.75
-0.07 | 76.56 | 191.15 | 402.7
-0.06 | 96.095 | 230.15 | 455.25
-0.05 | 115.755 | 272.8 | 506.95
-0.04 | 140.89 | 318.9 | 551.8
-0.03 | 171.9 | 365.65 | 603.95
-0.02 | 201.15 | 415.5 | 648.15
-0.01 | 235.25 | 468.35 | 692.25
0 | 267.55 | 517.75 | 746.95
0.01 | 299.4 | 564.2 | 781
0.02 | 334.75 | 612.9 | 822.5
0.03 | 366.7 | 664.2 | 868.5
0.04 | 393.75 | 704.4 | 887
0.05 | 420.2 | 742.5 | 921
0.06 | 446.4 | 788 | 962
0.07 | 463.9 | 821 | 984.5
0.08 | 478.55 | 849.5 | 1004.5
0.09 | 487.85 | 886 | 1023.5
0.1 | 488.55 | 913 | 1046
0.11 | 493.3 | 934.5 | 1072
0.12 | 495.5 | 964 | 1089.5
0.13 | 484.5 | 989 | 1097
0.14 | 478.5 | 1000.5 | 1111
0.15 | 475.5 | 1029 | 1130
0.16 | 465.5 | 1037 | 1136
0.17 | 442.5 | 1041.5 | 1143
0.18 | 415.5 | 1061 | 1141.5
0.19 | 393.5 | 1068 | 1156
0.2 | 382 | 1081 | 1179
0.21 | 376.5 | 1090 | 1167
0.22 | 361 | 1092.5 | 1167
0.23 | 330.5 | 1090.5 | 1168.5
0.24 | 300.5 | 1097.5 | 1169.5
0.25 | 288 | 1096.5 | 1174.5
0.26 | 274.5 | 1093.5 | 1166
0.27 | 272 | 1097 | 1155.5
0.28 | 261.5 | 1097.5 | 1157.5
0.29 | 225 | 1097.5 | 1164
0.3 | 211.5 | 1079.5 | 1152
0.31 | 197.5 | 1074 | 1142
0.32 | 185.5 | 1077 | 1131
0.33 | 198 | 1064 | 1124
0.34 | 170 | 1053 | 1121.5
0.35 | 142.5 | 1040 | 1106
0.36 | 141.5 | 1031 | 1100.5
0.37 | 142.5 | 1021.5 | 1085
0.38 | 146.5 | 1003 | 1065.5
0.39 | 130 | 981 | 1057
0.4 | 98 | 967 | 1041
0.41 | 97.5 | 959.5 | 1026
0.42 | 124 | 940 | 1015.5
0.43 | 110 | 919.5 | 998.5
0.44 | 91.5 | 888.5 | 972.5
0.45 | 69.5 | 865.5 | 965
0.46 | 66 | 851.5 | 941
0.47 | 97.5 | 823.5 | 897.5
0.48 | 85 | 802 | 896.5
0.49 | 58 | 771 | 890
0.5 | 52 | 749 | 870