## IDS-VDS Characteristic (mA-mm)
VGS (V) | VDS = 0.100 V | VDS = 0.500 V | VDS = 0.900 V
-0.75 | 0.0007201 | 0.003223 | 0.010979
-0.74 | 0.0006892 | 0.0030937 | 0.010698
-0.73 | 0.0006526 | 0.0029984 | 0.010398
-0.72 | 0.0006245 | 0.002867 | 0.010077
-0.71 | 0.0005919 | 0.0027679 | 0.009781
-0.7 | 0.0005676 | 0.0026696 | 0.00938
-0.69 | 0.0005393 | 0.0025549 | 0.009149
-0.68 | 0.000516 | 0.0024617 | 0.008863
-0.67 | 0.00049123 | 0.0023739 | 0.008583
-0.66 | 0.00047013 | 0.002301 | 0.008333
-0.65 | 0.00044798 | 0.0022019 | 0.008061
-0.64 | 0.00042242 | 0.0021228 | 0.007831
-0.63 | 0.00040486 | 0.002028 | 0.007542
-0.62 | 0.00038507 | 0.0019485 | 0.007328
-0.61 | 0.00036741 | 0.001874 | 0.007059
-0.6 | 0.00035146 | 0.0017963 | 0.00684
-0.59 | 0.0003322 | 0.0017475 | 0.006597
-0.58 | 0.00031681 | 0.0016689 | 0.006387
-0.57 | 0.00029948 | 0.0016097 | 0.006185
-0.56 | 0.00028627 | 0.0015434 | 0.005974
-0.55 | 0.0002713 | 0.001484 | 0.005762
-0.54 | 0.00025856 | 0.001425 | 0.005594
-0.53 | 0.00024628 | 0.0013757 | 0.005388
-0.52 | 0.00023431 | 0.0013261 | 0.005222
-0.51 | 0.00022486 | 0.0012792 | 0.005067
-0.5 | 0.0002129 | 0.0012377 | 0.0049154
-0.49 | 0.00020398 | 0.0011848 | 0.0047782
-0.48 | 0.00019753 | 0.0011515 | 0.0046497
-0.47 | 0.00019085 | 0.0011167 | 0.0045113
-0.46 | 0.00018488 | 0.0010809 | 0.0044115
-0.45 | 0.00018024 | 0.0010635 | 0.0043393
-0.44 | 0.00018116 | 0.0010576 | 0.0043067
-0.43 | 0.00018371 | 0.0010539 | 0.00433
-0.42 | 0.00019194 | 0.0010677 | 0.0043818
-0.41 | 0.00020423 | 0.0011067 | 0.0045522
-0.4 | 0.00022788 | 0.0011775 | 0.0047977
-0.39 | 0.00026199 | 0.0012956 | 0.0051836
-0.38 | 0.00031027 | 0.001464 | 0.00584
-0.37 | 0.00038011 | 0.0017102 | 0.006718
-0.36 | 0.00048016 | 0.002057 | 0.00805
-0.35 | 0.0006532 | 0.0025533 | 0.009885
-0.34 | 0.0008612 | 0.0032416 | 0.012546
-0.33 | 0.0011391 | 0.0042113 | 0.016302
-0.32 | 0.0015295 | 0.0055598 | 0.02161
-0.31 | 0.0020689 | 0.007582 | 0.028852
-0.3 | 0.002822 | 0.010201 | 0.039165
-0.29 | 0.003854 | 0.013759 | 0.053196
-0.28 | 0.0052729 | 0.018774 | 0.07302
-0.27 | 0.007539 | 0.02556 | 0.09989
-0.26 | 0.010292 | 0.035048 | 0.13677
-0.25 | 0.014053 | 0.047927 | 0.18658
-0.24 | 0.019162 | 0.06659 | 0.25427
-0.23 | 0.026223 | 0.09021 | 0.34795
-0.22 | 0.035596 | 0.12284 | 0.47288
-0.21 | 0.048629 | 0.16637 | 0.6397
-0.2 | 0.06766 | 0.22586 | 0.8665
-0.19 | 0.09182 | 0.30567 | 1.1626
-0.18 | 0.1241 | 0.41226 | 1.5617
-0.17 | 0.1683 | 0.55481 | 2.0717
-0.16 | 0.22666 | 0.7429 | 2.7348
-0.15 | 0.3045 | 0.9928 | 3.5887
-0.14 | 0.41152 | 1.3238 | 4.6893
-0.13 | 0.54906 | 1.7471 | 6.062
-0.12 | 0.7373 | 2.3049 | 7.732
-0.11 | 0.9757 | 2.9994 | 9.745
-0.1 | 1.2965 | 3.901 | 12.228
-0.09 | 1.7124 | 5.0478 | 15.079
-0.08 | 2.2336 | 6.451 | 18.398
-0.07 | 2.9041 | 8.152 | 22.258
-0.06 | 3.7433 | 10.227 | 26.561
-0.05 | 4.7871 | 12.754 | 31.418
-0.04 | 6.022 | 15.668 | 36.7
-0.03 | 7.565 | 19.105 | 42.556
-0.02 | 9.384 | 22.925 | 48.896
-0.01 | 11.538 | 27.388 | 55.72
0 | 14.046 | 32.36 | 63.07
0.01 | 16.876 | 37.826 | 70.76
0.02 | 20.005 | 43.654 | 78.88
0.03 | 23.566 | 50.172 | 87.42
0.04 | 27.393 | 57.05 | 96.33
0.05 | 31.482 | 64.31 | 105.61
0.06 | 35.877 | 71.98 | 114.98
0.07 | 40.499 | 80.21 | 124.99
0.08 | 45.269 | 88.69 | 135.08
0.09 | 50.178 | 97.65 | 145.4
0.1 | 55.162 | 106.47 | 155.95
0.11 | 60.03 | 116.03 | 166.63
0.12 | 65.15 | 125.67 | 177.78
0.13 | 70.25 | 135.6 | 188.81
0.14 | 75.14 | 145.66 | 200.07
0.15 | 80.02 | 155.92 | 211.28
0.16 | 84.71 | 166.43 | 222.9
0.17 | 89.25 | 177.03 | 234.5
0.18 | 93.64 | 187.75 | 246.08
0.19 | 97.95 | 198.4 | 257.84
0.2 | 101.95 | 209.42 | 269.43
0.21 | 105.87 | 220.57 | 281.47
0.22 | 109.45 | 231.57 | 293.26
0.23 | 112.98 | 242.78 | 305.13
0.24 | 116.23 | 253.72 | 317.12
0.25 | 119.44 | 265.01 | 328.86
0.26 | 122.35 | 276.14 | 340.76
0.27 | 125.03 | 287.29 | 352.54
0.28 | 127.75 | 298.48 | 364.36
0.29 | 129.99 | 309.36 | 375.92
0.3 | 132.31 | 320.6 | 387.7
0.31 | 134.57 | 331.54 | 399.33
0.32 | 136.53 | 342.44 | 410.8
0.33 | 138.51 | 353.28 | 422.34
0.34 | 140.14 | 364.04 | 433.49
0.35 | 141.8 | 374.57 | 444.76
0.36 | 143.5 | 385.13 | 455.91
0.37 | 145.1 | 395.61 | 466.94
0.38 | 146.29 | 405.7 | 477.93
0.39 | 147.57 | 415.81 | 488.42
0.4 | 148.85 | 425.73 | 499.09
0.41 | 149.93 | 435.45 | 509.41
0.42 | 151.32 | 445.09 | 519.84
0.43 | 152.02 | 454.34 | 529.87
0.44 | 152.94 | 463.51 | 539.71
0.45 | 154.06 | 472.37 | 549.45
0.46 | 154.82 | 481.1 | 559.06
0.47 | 155.73 | 489.44 | 568.32
0.48 | 156.37 | 497.63 | 577
0.49 | 157.22 | 505.48 | 586
0.5 | 157.94 | 513.16 | 594.7

## Tranconductance (mS-mm)
VGS (V) | VDS = 0.100 V | VDS = 0.500 V | VDS = 0.900 V
-0.75 | -0.00309 | -0.01293 | -0.0281
-0.74 | -0.003375 | -0.01123 | -0.02905
-0.73 | -0.003235 | -0.011335 | -0.03105
-0.72 | -0.003035 | -0.011525 | -0.03085
-0.71 | -0.002845 | -0.00987 | -0.03485
-0.7 | -0.00263 | -0.01065 | -0.0316
-0.69 | -0.00258 | -0.010395 | -0.02585
-0.68 | -0.0024035 | -0.00905 | -0.0283
-0.67 | -0.0022935 | -0.008035 | -0.0265
-0.66 | -0.0021625 | -0.0086 | -0.0261
-0.65 | -0.0023855 | -0.00891 | -0.0251
-0.64 | -0.002156 | -0.008695 | -0.02595
-0.63 | -0.0018675 | -0.008715 | -0.02515
-0.62 | -0.0018725 | -0.0077 | -0.02415
-0.61 | -0.0016805 | -0.00761 | -0.0244
-0.6 | -0.0017605 | -0.006325 | -0.0231
-0.59 | -0.0017325 | -0.00637 | -0.02265
-0.58 | -0.001636 | -0.00689 | -0.0206
-0.57 | -0.001527 | -0.006275 | -0.02065
-0.56 | -0.001409 | -0.006285 | -0.02115
-0.55 | -0.0013855 | -0.00592 | -0.019
-0.54 | -0.001251 | -0.005415 | -0.0187
-0.53 | -0.0012125 | -0.004945 | -0.0186
-0.52 | -0.001071 | -0.004825 | -0.01605
-0.51 | -0.0010705 | -0.00442 | -0.01533
-0.5 | -0.001044 | -0.00472 | -0.01444
-0.49 | -0.0007685 | -0.00431 | -0.013285
-0.48 | -0.0006565 | -0.003405 | -0.013345
-0.47 | -0.0006325 | -0.00353 | -0.01191
-0.46 | -0.0005305 | -0.00266 | -0.0086
-0.45 | -0.000186 | -0.001165 | -0.00524
-0.44 | 0.0001735 | -0.00048 | -0.000465
-0.43 | 0.000539 | 0.000505 | 0.003755
-0.42 | 0.001026 | 0.00264 | 0.01111
-0.41 | 0.001797 | 0.00549 | 0.020795
-0.4 | 0.002888 | 0.009445 | 0.03157
-0.39 | 0.0041195 | 0.014325 | 0.052115
-0.38 | 0.005906 | 0.02073 | 0.07672
-0.37 | 0.0084945 | 0.02965 | 0.1105
-0.36 | 0.0136545 | 0.042155 | 0.15835
-0.35 | 0.019052 | 0.05923 | 0.2248
-0.34 | 0.024295 | 0.0829 | 0.32085
-0.33 | 0.033415 | 0.11591 | 0.4532
-0.32 | 0.04649 | 0.168535 | 0.6275
-0.31 | 0.064625 | 0.23206 | 0.87775
-0.3 | 0.089255 | 0.30885 | 1.2172
-0.29 | 0.122545 | 0.42865 | 1.69275
-0.28 | 0.18425 | 0.59005 | 2.3347
-0.27 | 0.250955 | 0.8137 | 3.1875
-0.26 | 0.3257 | 1.11835 | 4.3345
-0.25 | 0.4435 | 1.5771 | 5.875
-0.24 | 0.6085 | 2.11415 | 8.0685
-0.23 | 0.8217 | 2.8125 | 10.9305
-0.22 | 1.1203 | 3.808 | 14.5875
-0.21 | 1.6032 | 5.151 | 19.681
-0.2 | 2.15955 | 6.965 | 26.145
-0.19 | 2.822 | 9.32 | 34.76
-0.18 | 3.824 | 12.457 | 45.455
-0.17 | 5.128 | 16.532 | 58.655
-0.16 | 6.81 | 21.8995 | 75.85
-0.15 | 9.243 | 29.045 | 97.725
-0.14 | 12.228 | 37.715 | 123.665
-0.13 | 16.289 | 49.055 | 152.135
-0.12 | 21.332 | 62.615 | 184.15
-0.11 | 27.96 | 79.805 | 224.8
-0.1 | 36.835 | 102.42 | 266.7
-0.09 | 46.855 | 127.5 | 308.5
-0.08 | 59.585 | 155.21 | 358.95
-0.07 | 75.485 | 188.8 | 408.15
-0.06 | 94.15 | 230.1 | 458
-0.05 | 113.935 | 272.05 | 506.95
-0.04 | 138.895 | 317.55 | 556.9
-0.03 | 168.1 | 362.85 | 609.8
-0.02 | 198.65 | 414.15 | 658.2
-0.01 | 233.1 | 471.75 | 708.7
0 | 266.9 | 521.9 | 752
0.01 | 297.95 | 564.7 | 790.5
0.02 | 334.5 | 617.3 | 833
0.03 | 369.4 | 669.8 | 872.5
0.04 | 395.8 | 706.9 | 909.5
0.05 | 424.2 | 746.5 | 932.5
0.06 | 450.85 | 795 | 969
0.07 | 469.6 | 835.5 | 1005
0.08 | 483.95 | 872 | 1020.5
0.09 | 494.65 | 889 | 1043.5
0.1 | 492.6 | 919 | 1061.5
0.11 | 499.4 | 960 | 1091.5
0.12 | 511 | 978.5 | 1109
0.13 | 499.5 | 999.5 | 1114.5
0.14 | 488.5 | 1016 | 1123.5
0.15 | 478.5 | 1038.5 | 1141.5
0.16 | 461.5 | 1055.5 | 1161
0.17 | 446.5 | 1066 | 1159
0.18 | 435 | 1068.5 | 1167
0.19 | 415.5 | 1083.5 | 1167.5
0.2 | 396 | 1108.5 | 1181.5
0.21 | 375 | 1107.5 | 1191.5
0.22 | 355.5 | 1110.5 | 1183
0.23 | 339 | 1107.5 | 1193
0.24 | 323 | 1111.5 | 1186.5
0.25 | 306 | 1121 | 1182
0.26 | 279.5 | 1114 | 1184
0.27 | 270 | 1117 | 1180
0.28 | 248 | 1103.5 | 1169
0.29 | 228 | 1106 | 1167
0.3 | 229 | 1109 | 1170.5
0.31 | 211 | 1092 | 1155
0.32 | 197 | 1087 | 1150.5
0.33 | 180.5 | 1080 | 1134.5
0.34 | 164.5 | 1064.5 | 1121
0.35 | 168 | 1054.5 | 1121
0.36 | 165 | 1052 | 1109
0.37 | 139.5 | 1028.5 | 1101
0.38 | 123.5 | 1010 | 1074
0.39 | 128 | 1001.5 | 1058
0.4 | 118 | 982 | 1049.5
0.41 | 123.5 | 968 | 1037.5
0.42 | 104.5 | 944.5 | 1023
0.43 | 81 | 921 | 993.5
0.44 | 102 | 901.5 | 979
0.45 | 94 | 879.5 | 967.5
0.46 | 83.5 | 853.5 | 943.5
0.47 | 77.5 | 826.5 | 897
0.48 | 74.5 | 802 | 884
0.49 | 78.5 | 776.5 | 885
0.5 | 72 | 768 | 870