## IDS-VDS Characteristic (mA-mm)
VGS (V) | VDS = 0.100 V | VDS = 0.500 V | VDS = 0.900 V
-0.75 | 0.0007603 | 0.0035306 | 0.012492
-0.74 | 0.0007253 | 0.0034369 | 0.012042
-0.73 | 0.0006897 | 0.0032689 | 0.011681
-0.72 | 0.0006565 | 0.0031557 | 0.011349
-0.71 | 0.0006341 | 0.0030433 | 0.010996
-0.7 | 0.0006015 | 0.0029292 | 0.010608
-0.69 | 0.0005749 | 0.0028149 | 0.010328
-0.68 | 0.0005508 | 0.002715 | 0.009966
-0.67 | 0.0005199 | 0.0026017 | 0.00966
-0.66 | 0.0004991 | 0.0024978 | 0.009342
-0.65 | 0.00047526 | 0.0024009 | 0.009086
-0.64 | 0.00045126 | 0.0023154 | 0.008798
-0.63 | 0.00042694 | 0.0022238 | 0.008496
-0.62 | 0.0004031 | 0.0021429 | 0.008187
-0.61 | 0.00038502 | 0.002059 | 0.00796
-0.6 | 0.00036931 | 0.0019684 | 0.007701
-0.59 | 0.00035042 | 0.0018849 | 0.007445
-0.58 | 0.00033562 | 0.001811 | 0.007207
-0.57 | 0.00032141 | 0.0017393 | 0.006973
-0.56 | 0.00030392 | 0.0016806 | 0.006769
-0.55 | 0.00028976 | 0.0016172 | 0.006487
-0.54 | 0.00027674 | 0.0015553 | 0.006273
-0.53 | 0.00026267 | 0.0014925 | 0.006084
-0.52 | 0.00025012 | 0.0014281 | 0.005896
-0.51 | 0.00023689 | 0.0013785 | 0.005667
-0.5 | 0.00022796 | 0.0013382 | 0.005522
-0.49 | 0.00021567 | 0.0012745 | 0.005348
-0.48 | 0.00020915 | 0.0012344 | 0.005192
-0.47 | 0.00020211 | 0.0012014 | 0.005054
-0.46 | 0.00019498 | 0.0011683 | 0.0049703
-0.45 | 0.0001919 | 0.0011409 | 0.0048735
-0.44 | 0.0001895 | 0.0011282 | 0.0048068
-0.43 | 0.00019001 | 0.001121 | 0.0047777
-0.42 | 0.00019737 | 0.0011377 | 0.0047905
-0.41 | 0.00021103 | 0.0011635 | 0.0049166
-0.4 | 0.00023165 | 0.0012307 | 0.0051393
-0.39 | 0.00026279 | 0.0013341 | 0.0054919
-0.38 | 0.00030976 | 0.0014913 | 0.006109
-0.37 | 0.00037724 | 0.0017218 | 0.006905
-0.36 | 0.00047334 | 0.0020513 | 0.008135
-0.35 | 0.0006437 | 0.0025073 | 0.009877
-0.34 | 0.0008436 | 0.0031817 | 0.01236
-0.33 | 0.0011187 | 0.0041111 | 0.015915
-0.32 | 0.0015004 | 0.0054134 | 0.020898
-0.31 | 0.0020307 | 0.007373 | 0.027908
-0.3 | 0.0027591 | 0.009915 | 0.037673
-0.29 | 0.0037818 | 0.013392 | 0.051029
-0.28 | 0.0051704 | 0.018223 | 0.06996
-0.27 | 0.007405 | 0.024906 | 0.09578
-0.26 | 0.0101 | 0.034092 | 0.13025
-0.25 | 0.013795 | 0.046443 | 0.17872
-0.24 | 0.018841 | 0.06449 | 0.24421
-0.23 | 0.025773 | 0.08787 | 0.33371
-0.22 | 0.035081 | 0.11931 | 0.45458
-0.21 | 0.047916 | 0.16236 | 0.6167
-0.2 | 0.06703 | 0.22017 | 0.8319
-0.19 | 0.09099 | 0.29802 | 1.1238
-0.18 | 0.1235 | 0.40476 | 1.5014
-0.17 | 0.16727 | 0.54223 | 2.003
-0.16 | 0.2255 | 0.7301 | 2.6533
-0.15 | 0.30375 | 0.9747 | 3.4646
-0.14 | 0.40781 | 1.295 | 4.5432
-0.13 | 0.54825 | 1.7156 | 5.863
-0.12 | 0.7333 | 2.2589 | 7.514
-0.11 | 0.9763 | 2.9541 | 9.488
-0.1 | 1.2933 | 3.8469 | 11.855
-0.09 | 1.7092 | 4.9727 | 14.714
-0.08 | 2.2402 | 6.349 | 17.952
-0.07 | 2.9 | 8.052 | 21.684
-0.06 | 3.7508 | 10.135 | 25.888
-0.05 | 4.7975 | 12.602 | 30.657
-0.04 | 6.049 | 15.438 | 35.869
-0.03 | 7.581 | 18.849 | 41.631
-0.02 | 9.424 | 22.704 | 47.745
-0.01 | 11.578 | 27.058 | 54.461
0 | 14.075 | 31.947 | 61.69
0.01 | 16.926 | 37.341 | 69.3
0.02 | 20.012 | 43.155 | 77.22
0.03 | 23.56 | 49.535 | 85.61
0.04 | 27.349 | 56.343 | 94.2
0.05 | 31.415 | 63.51 | 103.27
0.06 | 35.762 | 71.15 | 112.6
0.07 | 40.355 | 79.01 | 122.28
0.08 | 45.062 | 87.37 | 132.22
0.09 | 49.862 | 96.02 | 142.28
0.1 | 54.752 | 104.92 | 152.56
0.11 | 59.57 | 114.3 | 163.13
0.12 | 64.59 | 123.66 | 173.94
0.13 | 69.43 | 133.4 | 184.73
0.14 | 74.25 | 143.3 | 195.73
0.15 | 79.04 | 153.36 | 206.91
0.16 | 83.74 | 163.63 | 218.27
0.17 | 88.25 | 174.03 | 229.61
0.18 | 92.57 | 184.51 | 240.83
0.19 | 96.56 | 195.11 | 252.43
0.2 | 100.44 | 205.89 | 263.99
0.21 | 104.18 | 216.59 | 275.67
0.22 | 107.74 | 227.53 | 287.41
0.23 | 111.38 | 238.49 | 298.86
0.24 | 114.44 | 249.33 | 310.62
0.25 | 117.41 | 260.43 | 322.42
0.26 | 120.11 | 271.22 | 334.03
0.27 | 122.82 | 282.29 | 345.58
0.28 | 125.44 | 293.15 | 357.25
0.29 | 127.97 | 304.05 | 368.7
0.3 | 130.14 | 314.91 | 380.35
0.31 | 132.12 | 325.74 | 391.84
0.32 | 134.02 | 336.53 | 403.06
0.33 | 135.9 | 347.25 | 414.5
0.34 | 137.83 | 357.77 | 425.75
0.35 | 139.29 | 368.15 | 436.87
0.36 | 140.56 | 378.53 | 447.96
0.37 | 142.22 | 388.97 | 458.84
0.38 | 143.59 | 399.03 | 469.7
0.39 | 144.96 | 409.07 | 480.42
0.4 | 145.97 | 418.73 | 490.91
0.41 | 146.89 | 428.42 | 501.28
0.42 | 148.09 | 438.03 | 511.65
0.43 | 149.36 | 447.27 | 521.74
0.44 | 150.12 | 456.3 | 531.69
0.45 | 150.87 | 465.19 | 541.44
0.46 | 151.88 | 473.9 | 551.01
0.47 | 152.78 | 482.29 | 560.5
0.48 | 153.57 | 490.43 | 569.71
0.49 | 154.21 | 498.24 | 578.3
0.5 | 154.57 | 506.02 | 587.4

## Tranconductance (mS-mm)
VGS (V) | VDS = 0.100 V | VDS = 0.500 V | VDS = 0.900 V
-0.75 | -0.0035 | -0.00937 | -0.045
-0.74 | -0.00353 | -0.013085 | -0.04055
-0.73 | -0.00344 | -0.01406 | -0.03465
-0.72 | -0.00278 | -0.01128 | -0.03425
-0.71 | -0.00275 | -0.011325 | -0.03705
-0.7 | -0.00296 | -0.01142 | -0.0334
-0.69 | -0.002535 | -0.01071 | -0.0321
-0.68 | -0.00275 | -0.01066 | -0.0334
-0.67 | -0.002585 | -0.01086 | -0.0312
-0.66 | -0.002232 | -0.01004 | -0.0287
-0.65 | -0.002392 | -0.00912 | -0.0272
-0.64 | -0.002416 | -0.008855 | -0.0295
-0.63 | -0.002408 | -0.008625 | -0.03055
-0.62 | -0.002096 | -0.00824 | -0.0268
-0.61 | -0.0016895 | -0.008725 | -0.0243
-0.6 | -0.00173 | -0.008705 | -0.02575
-0.59 | -0.0016845 | -0.00787 | -0.0247
-0.58 | -0.0014505 | -0.00728 | -0.0236
-0.57 | -0.001585 | -0.00652 | -0.0219
-0.56 | -0.0015825 | -0.006105 | -0.0243
-0.55 | -0.001359 | -0.006265 | -0.0248
-0.54 | -0.0013545 | -0.006235 | -0.02015
-0.53 | -0.001331 | -0.00636 | -0.01885
-0.52 | -0.001289 | -0.0057 | -0.02085
-0.51 | -0.001108 | -0.004495 | -0.0187
-0.5 | -0.001061 | -0.0052 | -0.01595
-0.49 | -0.0009405 | -0.00519 | -0.0165
-0.48 | -0.000678 | -0.003655 | -0.0147
-0.47 | -0.0007085 | -0.003305 | -0.011085
-0.46 | -0.0005105 | -0.003025 | -0.009025
-0.45 | -0.000274 | -0.002005 | -0.008175
-0.44 | -9.45e-05 | -0.000995 | -0.00479
-0.43 | 0.0003935 | 0.000475 | -0.000815
-0.42 | 0.001051 | 0.002125 | 0.006945
-0.41 | 0.001714 | 0.00465 | 0.01744
-0.4 | 0.002588 | 0.00853 | 0.028765
-0.39 | 0.0039055 | 0.01303 | 0.048485
-0.38 | 0.0057225 | 0.019385 | 0.070655
-0.37 | 0.008179 | 0.028 | 0.1013
-0.36 | 0.013323 | 0.039275 | 0.1486
-0.35 | 0.018513 | 0.05652 | 0.21125
-0.34 | 0.02375 | 0.08019 | 0.3019
-0.33 | 0.03284 | 0.111585 | 0.4269
-0.32 | 0.0456 | 0.163095 | 0.59965
-0.31 | 0.062935 | 0.22508 | 0.83875
-0.3 | 0.087555 | 0.30095 | 1.15605
-0.29 | 0.120565 | 0.4154 | 1.61435
-0.28 | 0.18116 | 0.5757 | 2.23755
-0.27 | 0.24648 | 0.79345 | 3.0145
-0.26 | 0.3195 | 1.07685 | 4.147
-0.25 | 0.43705 | 1.5199 | 5.698
-0.24 | 0.5989 | 2.07135 | 7.7495
-0.23 | 0.812 | 2.741 | 10.5185
-0.22 | 1.10715 | 3.7245 | 14.1495
-0.21 | 1.59745 | 5.043 | 18.866
-0.2 | 2.1537 | 6.783 | 25.355
-0.19 | 2.8235 | 9.2295 | 33.475
-0.18 | 3.814 | 12.2105 | 43.96
-0.17 | 5.1 | 16.267 | 57.595
-0.16 | 6.824 | 21.6235 | 73.08
-0.15 | 9.1155 | 28.245 | 94.495
-0.14 | 12.225 | 37.045 | 119.92
-0.13 | 16.2745 | 48.195 | 148.54
-0.12 | 21.4025 | 61.925 | 181.25
-0.11 | 28 | 79.4 | 217.05
-0.1 | 36.645 | 100.93 | 261.3
-0.09 | 47.345 | 125.105 | 304.85
-0.08 | 59.54 | 153.965 | 348.5
-0.07 | 75.53 | 189.3 | 396.8
-0.06 | 94.875 | 227.5 | 448.65
-0.05 | 114.91 | 265.15 | 499.05
-0.04 | 139.175 | 312.35 | 548.7
-0.03 | 168.75 | 363.3 | 593.8
-0.02 | 199.85 | 410.45 | 641.5
-0.01 | 232.55 | 462.15 | 697.25
0 | 267.4 | 514.15 | 741.95
0.01 | 296.85 | 560.4 | 776.5
0.02 | 331.7 | 609.7 | 815.5
0.03 | 366.85 | 659.4 | 849
0.04 | 392.75 | 698.75 | 883
0.05 | 420.65 | 740.35 | 920
0.06 | 447 | 775 | 950.5
0.07 | 465 | 811 | 981
0.08 | 475.35 | 850.5 | 1000
0.09 | 484.5 | 877.5 | 1017
0.1 | 485.4 | 914 | 1042.5
0.11 | 491.9 | 937 | 1069
0.12 | 493 | 955 | 1080
0.13 | 483 | 982 | 1089.5
0.14 | 480.5 | 998 | 1109
0.15 | 474.5 | 1016.5 | 1127
0.16 | 460.5 | 1033.5 | 1135
0.17 | 441.5 | 1044 | 1128
0.18 | 415.5 | 1054 | 1141
0.19 | 393.5 | 1069 | 1158
0.2 | 381 | 1074 | 1162
0.21 | 365 | 1082 | 1171
0.22 | 360 | 1095 | 1159.5
0.23 | 335 | 1090 | 1160.5
0.24 | 301.5 | 1097 | 1178
0.25 | 283.5 | 1094.5 | 1170.5
0.26 | 270.5 | 1093 | 1158
0.27 | 266.5 | 1096.5 | 1161
0.28 | 257.5 | 1088 | 1156
0.29 | 235 | 1088 | 1155
0.3 | 207.5 | 1084.5 | 1157
0.31 | 194 | 1081 | 1135.5
0.32 | 189 | 1075.5 | 1133
0.33 | 190.5 | 1062 | 1134.5
0.34 | 169.5 | 1045 | 1118.5
0.35 | 136.5 | 1038 | 1110.5
0.36 | 146.5 | 1041 | 1098.5
0.37 | 151.5 | 1025 | 1087
0.38 | 137 | 1005 | 1079
0.39 | 119 | 985 | 1060.5
0.4 | 96.5 | 967.5 | 1043
0.41 | 106 | 965 | 1037
0.42 | 123.5 | 942.5 | 1023
0.43 | 101.5 | 913.5 | 1002
0.44 | 75.5 | 896 | 985
0.45 | 88 | 880 | 966
0.46 | 95.5 | 855 | 953
0.47 | 84.5 | 826.5 | 935
0.48 | 71.5 | 797.5 | 890
0.49 | 50 | 779.5 | 884.5
0.5 | 36 | 778 | 910