## IDS-VDS Characteristic (mA-mm)
VGS (V) | VDS = 0.100 V | VDS = 0.500 V | VDS = 0.900 V
-0.75 | 0.0007934 | 0.0039409 | 0.014772
-0.74 | 0.0007558 | 0.0038083 | 0.014292
-0.73 | 0.0007135 | 0.0036588 | 0.013841
-0.72 | 0.0006789 | 0.0034973 | 0.013395
-0.71 | 0.0006475 | 0.0033823 | 0.013024
-0.7 | 0.0006211 | 0.0032498 | 0.012563
-0.69 | 0.0005887 | 0.0031325 | 0.012119
-0.68 | 0.000562 | 0.0029791 | 0.011689
-0.67 | 0.0005273 | 0.0028618 | 0.011353
-0.66 | 0.0005007 | 0.0027482 | 0.010995
-0.65 | 0.00047632 | 0.0026224 | 0.010583
-0.64 | 0.00045741 | 0.0025196 | 0.010229
-0.63 | 0.00043761 | 0.0024028 | 0.009952
-0.62 | 0.00041598 | 0.0023289 | 0.009587
-0.61 | 0.00039318 | 0.0022371 | 0.009273
-0.6 | 0.00037288 | 0.0021322 | 0.008985
-0.59 | 0.00035396 | 0.0020651 | 0.008569
-0.58 | 0.00033617 | 0.0019712 | 0.008333
-0.57 | 0.00031822 | 0.0018896 | 0.008005
-0.56 | 0.00030088 | 0.0018157 | 0.007733
-0.55 | 0.0002906 | 0.0017322 | 0.00748
-0.54 | 0.000274 | 0.0016679 | 0.007218
-0.53 | 0.00026078 | 0.0015899 | 0.007008
-0.52 | 0.00024633 | 0.0015197 | 0.006728
-0.51 | 0.00023532 | 0.001463 | 0.006476
-0.5 | 0.00022535 | 0.0014251 | 0.006306
-0.49 | 0.00021388 | 0.0013561 | 0.006068
-0.48 | 0.00020347 | 0.0013119 | 0.005908
-0.47 | 0.00019471 | 0.0012624 | 0.005716
-0.46 | 0.00018994 | 0.0012215 | 0.005536
-0.45 | 0.00018498 | 0.0011945 | 0.005417
-0.44 | 0.00018219 | 0.0011662 | 0.005276
-0.43 | 0.00018418 | 0.0011516 | 0.005227
-0.42 | 0.00018721 | 0.0011542 | 0.005231
-0.41 | 0.00019899 | 0.001172 | 0.00529
-0.4 | 0.0002168 | 0.0012229 | 0.00538
-0.39 | 0.00024373 | 0.0013008 | 0.005649
-0.38 | 0.00028465 | 0.0014236 | 0.006083
-0.37 | 0.00034426 | 0.0016072 | 0.006788
-0.36 | 0.00042871 | 0.0018978 | 0.007767
-0.35 | 0.00054995 | 0.0023022 | 0.009281
-0.34 | 0.0007672 | 0.0028847 | 0.011389
-0.33 | 0.001017 | 0.0036884 | 0.014401
-0.32 | 0.0013611 | 0.0048155 | 0.018638
-0.31 | 0.0018435 | 0.006576 | 0.024681
-0.3 | 0.0025137 | 0.008791 | 0.033173
-0.29 | 0.0034428 | 0.011889 | 0.044888
-0.28 | 0.0047017 | 0.016142 | 0.06141
-0.27 | 0.006729 | 0.022096 | 0.08398
-0.26 | 0.009186 | 0.030106 | 0.11523
-0.25 | 0.012609 | 0.041375 | 0.15788
-0.24 | 0.017199 | 0.056613 | 0.2152
-0.23 | 0.023583 | 0.07884 | 0.29553
-0.22 | 0.032218 | 0.10683 | 0.40372
-0.21 | 0.043962 | 0.14574 | 0.54899
-0.2 | 0.06181 | 0.19748 | 0.7472
-0.19 | 0.0841 | 0.26842 | 1.0038
-0.18 | 0.11441 | 0.36473 | 1.3559
-0.17 | 0.155 | 0.49126 | 1.8146
-0.16 | 0.20995 | 0.6652 | 2.4017
-0.15 | 0.28299 | 0.8857 | 3.1908
-0.14 | 0.38216 | 1.1855 | 4.1533
-0.13 | 0.5132 | 1.5733 | 5.4064
-0.12 | 0.686 | 2.0841 | 6.956
-0.11 | 0.9156 | 2.7357 | 8.867
-0.1 | 1.212 | 3.5696 | 11.112
-0.09 | 1.6118 | 4.6304 | 13.835
-0.08 | 2.115 | 5.928 | 16.997
-0.07 | 2.7564 | 7.597 | 20.628
-0.06 | 3.5763 | 9.515 | 24.698
-0.05 | 4.5781 | 11.917 | 29.322
-0.04 | 5.796 | 14.714 | 34.457
-0.03 | 7.277 | 17.995 | 40.029
-0.02 | 9.073 | 21.732 | 46.138
-0.01 | 11.179 | 25.978 | 52.599
0 | 13.636 | 30.777 | 59.85
0.01 | 16.415 | 35.966 | 67.24
0.02 | 19.51 | 41.786 | 75.1
0.03 | 23.002 | 48.004 | 83.4
0.04 | 26.731 | 54.745 | 92.02
0.05 | 30.781 | 61.75 | 100.8
0.06 | 35.066 | 69.38 | 110.17
0.07 | 39.616 | 77.3 | 119.77
0.08 | 44.322 | 85.47 | 129.54
0.09 | 49.105 | 94.14 | 139.65
0.1 | 53.98 | 102.86 | 149.69
0.11 | 58.76 | 112.08 | 160.29
0.12 | 63.77 | 121.64 | 171.05
0.13 | 68.66 | 131.28 | 181.86
0.14 | 73.45 | 140.91 | 192.84
0.15 | 78.18 | 150.97 | 203.8
0.16 | 82.92 | 161.28 | 215.05
0.17 | 87.31 | 171.61 | 226.39
0.18 | 91.56 | 182.18 | 237.8
0.19 | 95.59 | 192.56 | 249.09
0.2 | 99.57 | 203.31 | 260.66
0.21 | 103.34 | 214.17 | 272.31
0.22 | 106.99 | 225.02 | 283.89
0.23 | 110.36 | 235.92 | 295.64
0.24 | 113.44 | 246.68 | 307.06
0.25 | 116.43 | 257.78 | 318.9
0.26 | 119.23 | 268.68 | 330.51
0.27 | 121.97 | 279.55 | 342.11
0.28 | 124.57 | 290.36 | 353.7
0.29 | 126.97 | 301.33 | 365.11
0.3 | 129.06 | 312.33 | 376.8
0.31 | 131.08 | 323.06 | 388.24
0.32 | 133.02 | 333.85 | 399.63
0.33 | 134.96 | 344.37 | 410.84
0.34 | 136.89 | 355 | 422.12
0.35 | 138.41 | 365.56 | 433.32
0.36 | 139.67 | 375.88 | 444.35
0.37 | 141.26 | 386.32 | 455.42
0.38 | 142.58 | 396.28 | 466.06
0.39 | 144.05 | 406.33 | 476.85
0.4 | 144.94 | 416.16 | 487.44
0.41 | 145.99 | 425.82 | 497.8
0.42 | 147.16 | 435.34 | 508.25
0.43 | 148.29 | 444.64 | 518.32
0.44 | 149.14 | 453.71 | 528.29
0.45 | 149.95 | 462.62 | 538.13
0.46 | 150.69 | 471.42 | 547.82
0.47 | 151.8 | 479.71 | 557.21
0.48 | 152.76 | 487.93 | 566.5
0.49 | 153.14 | 495.89 | 575
0.5 | 153.8 | 503.62 | 584.4

## Tranconductance (mS-mm)
VGS (V) | VDS = 0.100 V | VDS = 0.500 V | VDS = 0.900 V
-0.75 | -0.00376 | -0.01326 | -0.048
-0.74 | -0.003995 | -0.014105 | -0.04655
-0.73 | -0.003845 | -0.01555 | -0.04485
-0.72 | -0.0033 | -0.013825 | -0.04085
-0.71 | -0.00289 | -0.012375 | -0.0416
-0.7 | -0.00294 | -0.01249 | -0.04525
-0.69 | -0.002955 | -0.013535 | -0.0437
-0.68 | -0.00307 | -0.013535 | -0.0383
-0.67 | -0.003065 | -0.011545 | -0.0347
-0.66 | -0.002549 | -0.01197 | -0.0385
-0.65 | -0.0021645 | -0.01143 | -0.0383
-0.64 | -0.0019355 | -0.01098 | -0.03155
-0.63 | -0.0020715 | -0.009535 | -0.0321
-0.62 | -0.0022215 | -0.008285 | -0.03395
-0.61 | -0.002155 | -0.009835 | -0.0301
-0.6 | -0.001961 | -0.0086 | -0.0352
-0.59 | -0.0018355 | -0.00805 | -0.0326
-0.58 | -0.001787 | -0.008775 | -0.0282
-0.57 | -0.0017645 | -0.007775 | -0.03
-0.56 | -0.001381 | -0.00787 | -0.02625
-0.55 | -0.001344 | -0.00739 | -0.02575
-0.54 | -0.001491 | -0.007115 | -0.0236
-0.53 | -0.0013835 | -0.00741 | -0.0245
-0.52 | -0.001273 | -0.006345 | -0.0266
-0.51 | -0.001049 | -0.00473 | -0.0211
-0.5 | -0.001072 | -0.005345 | -0.0204
-0.49 | -0.001094 | -0.00566 | -0.0199
-0.48 | -0.0009585 | -0.004685 | -0.0176
-0.47 | -0.0006765 | -0.00452 | -0.0186
-0.46 | -0.0004865 | -0.003395 | -0.01495
-0.45 | -0.0003875 | -0.002765 | -0.013
-0.44 | -4e-05 | -0.002145 | -0.0095
-0.43 | 0.000251 | -0.0006 | -0.00225
-0.42 | 0.0007405 | 0.00102 | 0.00315
-0.41 | 0.0014795 | 0.003435 | 0.00745
-0.4 | 0.002237 | 0.00644 | 0.01795
-0.39 | 0.0033925 | 0.010035 | 0.03515
-0.38 | 0.0050265 | 0.01532 | 0.05695
-0.37 | 0.007203 | 0.02371 | 0.0842
-0.36 | 0.0102845 | 0.03475 | 0.12465
-0.35 | 0.0169245 | 0.049345 | 0.1811
-0.34 | 0.0233525 | 0.06931 | 0.256
-0.33 | 0.029695 | 0.09654 | 0.36245
-0.32 | 0.041325 | 0.14438 | 0.514
-0.31 | 0.05763 | 0.198775 | 0.72675
-0.3 | 0.079965 | 0.26565 | 1.01035
-0.29 | 0.1094 | 0.36755 | 1.41185
-0.28 | 0.16431 | 0.51035 | 1.9546
-0.27 | 0.224215 | 0.6982 | 2.691
-0.26 | 0.294 | 0.96395 | 3.695
-0.25 | 0.40065 | 1.32535 | 4.9985
-0.24 | 0.5487 | 1.87325 | 6.8825
-0.23 | 0.75095 | 2.51085 | 9.426
-0.22 | 1.01895 | 3.345 | 12.673
-0.21 | 1.4796 | 4.5325 | 17.174
-0.2 | 2.0069 | 6.134 | 22.7405
-0.19 | 2.63 | 8.3625 | 30.435
-0.18 | 3.545 | 11.142 | 40.54
-0.17 | 4.777 | 15.0235 | 52.29
-0.16 | 6.3995 | 19.722 | 68.81
-0.15 | 8.6105 | 26.015 | 87.58
-0.14 | 11.5105 | 34.38 | 110.78
-0.13 | 15.192 | 44.93 | 140.135
-0.12 | 20.12 | 58.12 | 173.03
-0.11 | 26.3 | 74.275 | 207.8
-0.1 | 34.81 | 94.735 | 248.4
-0.09 | 45.15 | 117.92 | 294.25
-0.08 | 57.23 | 148.33 | 339.65
-0.07 | 73.065 | 179.35 | 385.05
-0.06 | 91.085 | 216 | 434.7
-0.05 | 110.985 | 259.95 | 487.95
-0.04 | 134.945 | 303.9 | 535.35
-0.03 | 163.85 | 350.9 | 584.05
-0.02 | 195.1 | 399.15 | 628.5
-0.01 | 228.15 | 452.25 | 685.6
0 | 261.8 | 499.4 | 732.05
0.01 | 293.7 | 550.45 | 762.5
0.02 | 329.35 | 601.9 | 808
0.03 | 361.05 | 647.95 | 846
0.04 | 388.95 | 687.3 | 870
0.05 | 416.75 | 731.75 | 907.5
0.06 | 441.75 | 777.5 | 948.5
0.07 | 462.8 | 804.5 | 968.5
0.08 | 474.45 | 842 | 994
0.09 | 482.9 | 869.5 | 1007.5
0.1 | 482.75 | 897 | 1032
0.11 | 489.5 | 939 | 1068
0.12 | 495 | 960 | 1078.5
0.13 | 484 | 963.5 | 1089.5
0.14 | 476 | 984.5 | 1097
0.15 | 473.5 | 1018.5 | 1110.5
0.16 | 456.5 | 1032 | 1129.5
0.17 | 432 | 1045 | 1137.5
0.18 | 414 | 1047.5 | 1135
0.19 | 400.5 | 1056.5 | 1143
0.2 | 387.5 | 1080.5 | 1161
0.21 | 371 | 1085.5 | 1161.5
0.22 | 351 | 1087.5 | 1166.5
0.23 | 322.5 | 1083 | 1158.5
0.24 | 303.5 | 1093 | 1163
0.25 | 289.5 | 1100 | 1172.5
0.26 | 277 | 1088.5 | 1160.5
0.27 | 267 | 1084 | 1159.5
0.28 | 250 | 1089 | 1150
0.29 | 224.5 | 1098.5 | 1155
0.3 | 205.5 | 1086.5 | 1156.5
0.31 | 198 | 1076 | 1141.5
0.32 | 194 | 1065.5 | 1130
0.33 | 193.5 | 1057.5 | 1124.5
0.34 | 172.5 | 1059.5 | 1124
0.35 | 139 | 1044 | 1111.5
0.36 | 142.5 | 1038 | 1105
0.37 | 145.5 | 1020 | 1085.5
0.38 | 139.5 | 1000.5 | 1071.5
0.39 | 118 | 994 | 1069
0.4 | 97 | 974.5 | 1047.5
0.41 | 111 | 959 | 1040.5
0.42 | 115 | 941 | 1026
0.43 | 99 | 918.5 | 1002
0.44 | 83 | 899 | 990.5
0.45 | 77.5 | 885.5 | 976.5
0.46 | 92.5 | 854.5 | 954
0.47 | 103.5 | 825.5 | 934
0.48 | 67 | 809 | 889.5
0.49 | 52 | 784.5 | 895
0.5 | 66 | 773 | 940