## IDS-VDS Characteristic (mA-mm)
VGS (V) | VDS = 0.100 V | VDS = 0.500 V | VDS = 0.900 V
-0.75 | 0.0007771 | 0.0040907 | 0.015863
-0.74 | 0.000744 | 0.0039426 | 0.015304
-0.73 | 0.0007051 | 0.0037968 | 0.014811
-0.72 | 0.0006675 | 0.0036374 | 0.014315
-0.71 | 0.0006379 | 0.0034828 | 0.013884
-0.7 | 0.0006006 | 0.0033498 | 0.013347
-0.69 | 0.0005703 | 0.00322 | 0.012868
-0.68 | 0.0005433 | 0.0030878 | 0.012452
-0.67 | 0.000518 | 0.0029378 | 0.012103
-0.66 | 0.00049554 | 0.0028172 | 0.01159
-0.65 | 0.00046944 | 0.0027283 | 0.011282
-0.64 | 0.00044238 | 0.0026065 | 0.010854
-0.63 | 0.00041875 | 0.0024975 | 0.01053
-0.62 | 0.00039992 | 0.0023955 | 0.010152
-0.61 | 0.00037706 | 0.0023094 | 0.009823
-0.6 | 0.00035883 | 0.0021804 | 0.009486
-0.59 | 0.00033964 | 0.0020929 | 0.009131
-0.58 | 0.0003233 | 0.0020038 | 0.008782
-0.57 | 0.00030417 | 0.001932 | 0.008509
-0.56 | 0.00029147 | 0.0018395 | 0.008228
-0.55 | 0.00027683 | 0.0017579 | 0.007923
-0.54 | 0.00026093 | 0.0016931 | 0.007625
-0.53 | 0.00024733 | 0.0016272 | 0.007367
-0.52 | 0.00023378 | 0.001557 | 0.007149
-0.51 | 0.00022203 | 0.0014861 | 0.006865
-0.5 | 0.00021092 | 0.0014294 | 0.006654
-0.49 | 0.00020089 | 0.0013724 | 0.006397
-0.48 | 0.00019235 | 0.001308 | 0.006189
-0.47 | 0.00018449 | 0.0012725 | 0.005961
-0.46 | 0.00017859 | 0.0012268 | 0.005793
-0.45 | 0.00017406 | 0.0011986 | 0.005637
-0.44 | 0.00017224 | 0.0011652 | 0.005518
-0.43 | 0.00017286 | 0.0011482 | 0.005428
-0.42 | 0.00017849 | 0.0011515 | 0.005421
-0.41 | 0.00018897 | 0.0011733 | 0.005435
-0.4 | 0.00020705 | 0.0012144 | 0.005549
-0.39 | 0.00023547 | 0.0012956 | 0.005841
-0.38 | 0.00027674 | 0.0014247 | 0.006264
-0.37 | 0.00033665 | 0.0016133 | 0.006944
-0.36 | 0.0004214 | 0.0018964 | 0.00796
-0.35 | 0.00054267 | 0.0022916 | 0.009422
-0.34 | 0.0007574 | 0.0028725 | 0.011526
-0.33 | 0.0010069 | 0.003669 | 0.014559
-0.32 | 0.0013472 | 0.0048085 | 0.018876
-0.31 | 0.0018294 | 0.006537 | 0.024927
-0.3 | 0.0024906 | 0.008762 | 0.033385
-0.29 | 0.0034167 | 0.011843 | 0.045228
-0.28 | 0.0046709 | 0.01605 | 0.06177
-0.27 | 0.006688 | 0.021997 | 0.0845
-0.26 | 0.009128 | 0.030053 | 0.11596
-0.25 | 0.012515 | 0.041171 | 0.15807
-0.24 | 0.017108 | 0.056226 | 0.21638
-0.23 | 0.023497 | 0.07822 | 0.29755
-0.22 | 0.032172 | 0.10678 | 0.40387
-0.21 | 0.04382 | 0.14518 | 0.5504
-0.2 | 0.06152 | 0.19689 | 0.7453
-0.19 | 0.08364 | 0.26788 | 1.0076
-0.18 | 0.11402 | 0.36349 | 1.3571
-0.17 | 0.15424 | 0.48933 | 1.8142
-0.16 | 0.20933 | 0.6614 | 2.4048
-0.15 | 0.28163 | 0.8852 | 3.1728
-0.14 | 0.38037 | 1.1834 | 4.163
-0.13 | 0.51088 | 1.5635 | 5.3911
-0.12 | 0.6855 | 2.0721 | 6.915
-0.11 | 0.9132 | 2.7179 | 8.815
-0.1 | 1.2094 | 3.5468 | 11.066
-0.09 | 1.6051 | 4.6038 | 13.772
-0.08 | 2.1068 | 5.908 | 16.885
-0.07 | 2.7444 | 7.546 | 20.49
-0.06 | 3.5599 | 9.488 | 24.569
-0.05 | 4.562 | 11.872 | 29.244
-0.04 | 5.794 | 14.596 | 34.315
-0.03 | 7.268 | 17.869 | 39.805
-0.02 | 9.065 | 21.632 | 46.012
-0.01 | 11.163 | 25.856 | 52.627
0 | 13.618 | 30.707 | 59.72
0.01 | 16.346 | 35.929 | 67.18
0.02 | 19.452 | 41.658 | 75.02
0.03 | 22.946 | 47.98 | 83.22
0.04 | 26.676 | 54.772 | 91.92
0.05 | 30.761 | 61.73 | 100.85
0.06 | 35.02 | 69.34 | 110.19
0.07 | 39.588 | 77.2 | 119.88
0.08 | 44.273 | 85.53 | 129.49
0.09 | 49.099 | 94.15 | 139.64
0.1 | 54.008 | 103.06 | 149.96
0.11 | 58.8 | 112.32 | 160.46
0.12 | 63.83 | 121.72 | 171.24
0.13 | 68.7 | 131.42 | 182.1
0.14 | 73.47 | 141.34 | 193.05
0.15 | 78.21 | 151.28 | 204.13
0.16 | 82.94 | 161.62 | 215.56
0.17 | 87.5 | 172.01 | 226.68
0.18 | 91.8 | 182.46 | 238.15
0.19 | 95.83 | 193.14 | 249.64
0.2 | 99.7 | 203.91 | 261.25
0.21 | 103.5 | 214.62 | 273.03
0.22 | 107.21 | 225.54 | 284.37
0.23 | 110.68 | 236.52 | 296.22
0.24 | 113.88 | 247.42 | 307.89
0.25 | 116.79 | 258.62 | 319.7
0.26 | 119.46 | 269.38 | 331.44
0.27 | 122.26 | 280.46 | 342.96
0.28 | 124.87 | 291.32 | 354.62
0.29 | 127.3 | 302.32 | 366.17
0.3 | 129.61 | 313.29 | 377.85
0.31 | 131.64 | 324.07 | 389.37
0.32 | 133.42 | 334.83 | 400.79
0.33 | 135.34 | 345.6 | 412.2
0.34 | 137.31 | 356.22 | 423.43
0.35 | 138.91 | 366.67 | 434.69
0.36 | 140.47 | 377.21 | 445.55
0.37 | 141.68 | 387.51 | 456.71
0.38 | 143.16 | 397.69 | 467.59
0.39 | 144.63 | 407.74 | 478.28
0.4 | 145.56 | 417.44 | 488.98
0.41 | 146.65 | 427.26 | 499.23
0.42 | 147.73 | 436.83 | 509.83
0.43 | 148.92 | 446.17 | 519.91
0.44 | 149.85 | 455.29 | 529.93
0.45 | 150.76 | 464.22 | 539.71
0.46 | 151.44 | 473.02 | 549.45
0.47 | 152.4 | 481.42 | 558.89
0.48 | 153.28 | 489.64 | 568.2
0.49 | 154.01 | 497.59 | 577
0.5 | 154.64 | 505.39 | 586

## Tranconductance (mS-mm)
VGS (V) | VDS = 0.100 V | VDS = 0.500 V | VDS = 0.900 V
-0.75 | -0.00331 | -0.01481 | -0.0559
-0.74 | -0.0036 | -0.014695 | -0.0526
-0.73 | -0.003825 | -0.01526 | -0.04945
-0.72 | -0.00336 | -0.0157 | -0.04635
-0.71 | -0.003345 | -0.01438 | -0.0484
-0.7 | -0.00338 | -0.01314 | -0.0508
-0.69 | -0.002865 | -0.0131 | -0.04475
-0.68 | -0.002615 | -0.01411 | -0.03825
-0.67 | -0.002388 | -0.01353 | -0.0431
-0.66 | -0.002428 | -0.010475 | -0.04105
-0.65 | -0.002658 | -0.010535 | -0.0368
-0.64 | -0.0025345 | -0.01154 | -0.0376
-0.63 | -0.002123 | -0.01055 | -0.0351
-0.62 | -0.0020845 | -0.009405 | -0.03535
-0.61 | -0.0020545 | -0.010755 | -0.0333
-0.6 | -0.001871 | -0.010825 | -0.0346
-0.59 | -0.0017765 | -0.00883 | -0.0352
-0.58 | -0.0017735 | -0.008045 | -0.0311
-0.57 | -0.0015915 | -0.008215 | -0.0277
-0.56 | -0.001367 | -0.008705 | -0.0293
-0.55 | -0.001527 | -0.00732 | -0.03015
-0.54 | -0.001475 | -0.006535 | -0.0278
-0.53 | -0.0013575 | -0.006805 | -0.0238
-0.52 | -0.001265 | -0.007055 | -0.0251
-0.51 | -0.001143 | -0.00638 | -0.02475
-0.5 | -0.001057 | -0.005685 | -0.0234
-0.49 | -0.0009285 | -0.00607 | -0.02325
-0.48 | -0.00082 | -0.004995 | -0.0218
-0.47 | -0.000688 | -0.00406 | -0.0198
-0.46 | -0.0005215 | -0.003695 | -0.0162
-0.45 | -0.0003175 | -0.00308 | -0.01375
-0.44 | -6e-05 | -0.00252 | -0.01045
-0.43 | 0.0003125 | -0.000685 | -0.00485
-0.42 | 0.0008055 | 0.001255 | 0.00035
-0.41 | 0.001428 | 0.003145 | 0.0064
-0.4 | 0.002325 | 0.006115 | 0.0203
-0.39 | 0.0034845 | 0.010515 | 0.03575
-0.38 | 0.005059 | 0.015885 | 0.05515
-0.37 | 0.007233 | 0.023585 | 0.0848
-0.36 | 0.010301 | 0.033915 | 0.1239
-0.35 | 0.0168 | 0.048805 | 0.1783
-0.34 | 0.0232115 | 0.06887 | 0.25685
-0.33 | 0.02949 | 0.0968 | 0.3675
-0.32 | 0.041125 | 0.1434 | 0.5184
-0.31 | 0.05717 | 0.197675 | 0.72545
-0.3 | 0.079365 | 0.2653 | 1.01505
-0.29 | 0.109015 | 0.3644 | 1.41925
-0.28 | 0.163565 | 0.5077 | 1.9636
-0.27 | 0.222855 | 0.70015 | 2.7095
-0.26 | 0.29135 | 0.9587 | 3.6785
-0.25 | 0.399 | 1.30865 | 5.021
-0.24 | 0.5491 | 1.85245 | 6.974
-0.23 | 0.7532 | 2.5277 | 9.3745
-0.22 | 1.01615 | 3.348 | 12.6425
-0.21 | 1.4674 | 4.5055 | 17.0715
-0.2 | 1.991 | 6.135 | 22.86
-0.19 | 2.625 | 8.33 | 30.59
-0.18 | 3.53 | 11.0725 | 40.33
-0.17 | 4.7655 | 14.8955 | 52.385
-0.16 | 6.3695 | 19.7935 | 67.93
-0.15 | 8.552 | 26.1 | 87.91
-0.14 | 11.4625 | 33.915 | 110.915
-0.13 | 15.2565 | 44.435 | 137.6
-0.12 | 20.116 | 57.72 | 171.195
-0.11 | 26.195 | 73.735 | 207.55
-0.1 | 34.595 | 94.295 | 247.85
-0.09 | 44.87 | 118.06 | 290.95
-0.08 | 56.965 | 147.11 | 335.9
-0.07 | 72.655 | 179 | 384.2
-0.06 | 90.88 | 216.3 | 437.7
-0.05 | 111.705 | 255.4 | 487.3
-0.04 | 135.3 | 299.85 | 528.05
-0.03 | 163.55 | 351.8 | 584.85
-0.02 | 194.75 | 399.35 | 641.1
-0.01 | 227.65 | 453.75 | 685.4
0 | 259.15 | 503.65 | 727.65
0.01 | 291.7 | 547.55 | 765
0.02 | 330 | 602.55 | 802
0.03 | 361.2 | 655.7 | 845
0.04 | 390.75 | 687.5 | 881.5
0.05 | 417.2 | 728.4 | 913.5
0.06 | 441.35 | 773.5 | 951.5
0.07 | 462.65 | 809.5 | 965
0.08 | 475.55 | 847.5 | 988
0.09 | 486.75 | 876.5 | 1023.5
0.1 | 485.05 | 908.5 | 1041
0.11 | 491.1 | 933 | 1064
0.12 | 495 | 955 | 1082
0.13 | 482 | 981 | 1090.5
0.14 | 475.5 | 993 | 1101.5
0.15 | 473.5 | 1014 | 1125.5
0.16 | 464.5 | 1036.5 | 1127.5
0.17 | 443 | 1042 | 1129.5
0.18 | 416.5 | 1056.5 | 1148
0.19 | 395 | 1072.5 | 1155
0.2 | 383.5 | 1074 | 1169.5
0.21 | 375.5 | 1081.5 | 1156
0.22 | 359 | 1095 | 1159.5
0.23 | 333.5 | 1094 | 1176
0.24 | 305.5 | 1105 | 1174
0.25 | 279 | 1098 | 1177.5
0.26 | 273.5 | 1092 | 1163
0.27 | 270.5 | 1097 | 1159
0.28 | 252 | 1093 | 1160.5
0.29 | 237 | 1098.5 | 1161.5
0.3 | 217 | 1087.5 | 1160
0.31 | 190.5 | 1077 | 1147
0.32 | 185 | 1076.5 | 1141.5
0.33 | 194.5 | 1069.5 | 1132
0.34 | 178.5 | 1053.5 | 1124.5
0.35 | 158 | 1049.5 | 1106
0.36 | 138.5 | 1042 | 1101
0.37 | 134.5 | 1024 | 1102
0.38 | 147.5 | 1011.5 | 1078.5
0.39 | 120 | 987.5 | 1069.5
0.4 | 101 | 976 | 1047.5
0.41 | 108.5 | 969.5 | 1042.5
0.42 | 113.5 | 945.5 | 1034
0.43 | 106 | 923 | 1005
0.44 | 92 | 902.5 | 990
0.45 | 79.5 | 886.5 | 976
0.46 | 82 | 860 | 959
0.47 | 92 | 831 | 937.5
0.48 | 80.5 | 808.5 | 905.5
0.49 | 68 | 787.5 | 890
0.5 | 63 | 780 | 900