## IDS-VDS Characteristic (mA-mm)
VGS (V) | VDS = 0.100 V | VDS = 0.500 V | VDS = 0.900 V
-0.75 | 0.0008016 | 0.0039079 | 0.014566
-0.74 | 0.0007578 | 0.0037769 | 0.014109
-0.73 | 0.0007176 | 0.0036206 | 0.013671
-0.72 | 0.0006941 | 0.0034813 | 0.013234
-0.71 | 0.0006621 | 0.0033324 | 0.012779
-0.7 | 0.000623 | 0.0032179 | 0.012407
-0.69 | 0.0005943 | 0.0030804 | 0.011987
-0.68 | 0.0005689 | 0.0029257 | 0.011563
-0.67 | 0.0005379 | 0.0028251 | 0.011168
-0.66 | 0.00051 | 0.0027164 | 0.010812
-0.65 | 0.00048513 | 0.0025939 | 0.01047
-0.64 | 0.00046297 | 0.0025008 | 0.010069
-0.63 | 0.00044001 | 0.0023892 | 0.009747
-0.62 | 0.00041972 | 0.0023083 | 0.009436
-0.61 | 0.00040028 | 0.0022152 | 0.009085
-0.6 | 0.00037829 | 0.0021377 | 0.008832
-0.59 | 0.0003603 | 0.0020419 | 0.008486
-0.58 | 0.00034125 | 0.0019599 | 0.008223
-0.57 | 0.00032541 | 0.0018851 | 0.007898
-0.56 | 0.0003079 | 0.0018091 | 0.007585
-0.55 | 0.00029224 | 0.0017276 | 0.007348
-0.54 | 0.00027793 | 0.0016558 | 0.007138
-0.53 | 0.00026541 | 0.0015849 | 0.006862
-0.52 | 0.00025124 | 0.0015083 | 0.00663
-0.51 | 0.00023719 | 0.0014627 | 0.006359
-0.5 | 0.00022709 | 0.001413 | 0.00618
-0.49 | 0.00021846 | 0.0013571 | 0.006008
-0.48 | 0.00020803 | 0.0013003 | 0.005828
-0.47 | 0.00020006 | 0.0012578 | 0.005642
-0.46 | 0.00019309 | 0.0012236 | 0.005463
-0.45 | 0.00018783 | 0.0011901 | 0.005361
-0.44 | 0.00018616 | 0.001168 | 0.005241
-0.43 | 0.00018717 | 0.0011585 | 0.0052
-0.42 | 0.00019273 | 0.0011658 | 0.005219
-0.41 | 0.00020357 | 0.001194 | 0.005247
-0.4 | 0.0002198 | 0.0012202 | 0.005403
-0.39 | 0.00024977 | 0.0013164 | 0.005682
-0.38 | 0.0002948 | 0.0014464 | 0.006159
-0.37 | 0.00035701 | 0.001654 | 0.006873
-0.36 | 0.00044614 | 0.0019522 | 0.007923
-0.35 | 0.0005799 | 0.0023828 | 0.009481
-0.34 | 0.0007618 | 0.002982 | 0.011729
-0.33 | 0.0010095 | 0.0038318 | 0.014876
-0.32 | 0.0013594 | 0.004997 | 0.019372
-0.31 | 0.0018395 | 0.006846 | 0.025608
-0.3 | 0.0025173 | 0.009161 | 0.034664
-0.29 | 0.0034472 | 0.012363 | 0.046968
-0.28 | 0.0047268 | 0.016811 | 0.06406
-0.27 | 0.006921 | 0.022854 | 0.08781
-0.26 | 0.009465 | 0.03138 | 0.11952
-0.25 | 0.012961 | 0.043091 | 0.16454
-0.24 | 0.017714 | 0.0599 | 0.22558
-0.23 | 0.02432 | 0.08175 | 0.30759
-0.22 | 0.033129 | 0.11155 | 0.41941
-0.21 | 0.045436 | 0.15149 | 0.5688
-0.2 | 0.06358 | 0.20562 | 0.7748
-0.19 | 0.08684 | 0.27849 | 1.0382
-0.18 | 0.11797 | 0.37824 | 1.3986
-0.17 | 0.15987 | 0.50979 | 1.8739
-0.16 | 0.21614 | 0.6851 | 2.4833
-0.15 | 0.29172 | 0.9186 | 3.2627
-0.14 | 0.39322 | 1.2264 | 4.2826
-0.13 | 0.52792 | 1.6255 | 5.5561
-0.12 | 0.7099 | 2.1421 | 7.154
-0.11 | 0.9436 | 2.8147 | 9.089
-0.1 | 1.2535 | 3.665 | 11.376
-0.09 | 1.6598 | 4.7516 | 14.169
-0.08 | 2.1787 | 6.095 | 17.368
-0.07 | 2.8313 | 7.756 | 21.085
-0.06 | 3.6675 | 9.785 | 25.331
-0.05 | 4.706 | 12.2 | 29.963
-0.04 | 5.919 | 15.066 | 35.222
-0.03 | 7.482 | 18.41 | 40.931
-0.02 | 9.29 | 22.231 | 47.17
-0.01 | 11.46 | 26.585 | 53.876
0 | 13.953 | 31.448 | 61.25
0.01 | 16.779 | 36.928 | 68.74
0.02 | 19.911 | 42.623 | 76.8
0.03 | 23.486 | 49.141 | 85.3
0.04 | 27.288 | 55.961 | 94.12
0.05 | 31.378 | 63.19 | 103.18
0.06 | 35.797 | 70.85 | 112.68
0.07 | 40.396 | 79.01 | 122.52
0.08 | 45.185 | 87.41 | 132.55
0.09 | 50.088 | 96.17 | 142.87
0.1 | 55.027 | 105.25 | 153.22
0.11 | 59.9 | 114.65 | 164.01
0.12 | 65.03 | 124.26 | 175.02
0.13 | 70.01 | 134.02 | 186.11
0.14 | 74.88 | 144.15 | 197.39
0.15 | 79.64 | 154.33 | 208.5
0.16 | 84.38 | 164.93 | 220.18
0.17 | 88.95 | 175.61 | 231.69
0.18 | 93.44 | 185.94 | 243.23
0.19 | 97.59 | 196.91 | 254.88
0.2 | 101.54 | 207.81 | 266.66
0.21 | 105.29 | 218.91 | 278.57
0.22 | 108.97 | 229.94 | 290.37
0.23 | 112.58 | 240.97 | 302.35
0.24 | 115.83 | 252.16 | 314.01
0.25 | 118.92 | 263.3 | 326
0.26 | 121.78 | 274.49 | 337.82
0.27 | 124.28 | 285.55 | 349.57
0.28 | 127.02 | 296.65 | 361.48
0.29 | 129.43 | 307.78 | 372.98
0.3 | 131.86 | 318.95 | 384.96
0.31 | 133.97 | 329.98 | 396.49
0.32 | 135.95 | 340.64 | 408.01
0.33 | 137.68 | 351.66 | 419.52
0.34 | 139.63 | 362.37 | 430.86
0.35 | 141.36 | 373.01 | 442.15
0.36 | 142.86 | 383.64 | 453.26
0.37 | 144.37 | 393.92 | 464.46
0.38 | 145.71 | 404.27 | 475.14
0.39 | 146.97 | 414.37 | 485.99
0.4 | 148.39 | 424.34 | 496.67
0.41 | 149.22 | 434.02 | 507.14
0.42 | 150.43 | 443.67 | 517.6
0.43 | 151.42 | 453.05 | 527.58
0.44 | 152.56 | 462.28 | 537.65
0.45 | 153.48 | 471.24 | 547.48
0.46 | 154.22 | 479.92 | 557.2
0.47 | 155.08 | 488.38 | 566.58
0.48 | 155.92 | 496.64 | 575.4
0.49 | 156.75 | 504.61 | 584.6
0.5 | 157.2 | 512.38 | 593.4

## Tranconductance (mS-mm)
VGS (V) | VDS = 0.100 V | VDS = 0.500 V | VDS = 0.900 V
-0.75 | -0.00438 | -0.0131 | -0.0457
-0.74 | -0.0042 | -0.014365 | -0.04475
-0.73 | -0.003185 | -0.01478 | -0.04375
-0.72 | -0.002775 | -0.01441 | -0.0446
-0.71 | -0.003555 | -0.01317 | -0.04135
-0.7 | -0.00339 | -0.0126 | -0.0396
-0.69 | -0.002705 | -0.01461 | -0.0422
-0.68 | -0.00282 | -0.012765 | -0.04095
-0.67 | -0.002945 | -0.010465 | -0.03755
-0.66 | -0.0026385 | -0.01156 | -0.0349
-0.65 | -0.0023515 | -0.01078 | -0.03715
-0.64 | -0.002256 | -0.010235 | -0.03615
-0.63 | -0.0021625 | -0.009625 | -0.03165
-0.62 | -0.0019865 | -0.0087 | -0.0331
-0.61 | -0.0020715 | -0.00853 | -0.0302
-0.6 | -0.001999 | -0.008665 | -0.02995
-0.59 | -0.001852 | -0.00889 | -0.03045
-0.58 | -0.0017445 | -0.00784 | -0.0294
-0.57 | -0.0016675 | -0.00754 | -0.0319
-0.56 | -0.0016585 | -0.007875 | -0.0275
-0.55 | -0.0014985 | -0.007665 | -0.02235
-0.54 | -0.0013415 | -0.007135 | -0.0243
-0.53 | -0.0013345 | -0.007375 | -0.0254
-0.52 | -0.001411 | -0.00611 | -0.02515
-0.51 | -0.0012075 | -0.004765 | -0.0225
-0.5 | -0.0009365 | -0.00528 | -0.01755
-0.49 | -0.000953 | -0.005635 | -0.0176
-0.48 | -0.00092 | -0.004965 | -0.0183
-0.47 | -0.000747 | -0.003835 | -0.01825
-0.46 | -0.0006115 | -0.003385 | -0.01405
-0.45 | -0.0003465 | -0.00278 | -0.0111
-0.44 | -3.3e-05 | -0.00158 | -0.00805
-0.43 | 0.0003285 | -0.00011 | -0.0011
-0.42 | 0.00082 | 0.001775 | 0.00235
-0.41 | 0.0013535 | 0.00272 | 0.0092
-0.4 | 0.00231 | 0.00612 | 0.02175
-0.39 | 0.00375 | 0.01131 | 0.0378
-0.38 | 0.005362 | 0.01688 | 0.05955
-0.37 | 0.007567 | 0.02529 | 0.0882
-0.36 | 0.0111445 | 0.03644 | 0.1304
-0.35 | 0.015783 | 0.05149 | 0.1903
-0.34 | 0.02148 | 0.07245 | 0.26975
-0.33 | 0.02988 | 0.10075 | 0.38215
-0.32 | 0.0415 | 0.15071 | 0.5366
-0.31 | 0.057895 | 0.2082 | 0.7646
-0.3 | 0.080385 | 0.27585 | 1.068
-0.29 | 0.110475 | 0.3825 | 1.4698
-0.28 | 0.17369 | 0.52455 | 2.0421
-0.27 | 0.23691 | 0.72845 | 2.773
-0.26 | 0.302 | 1.01185 | 3.8365
-0.25 | 0.41245 | 1.426 | 5.303
-0.24 | 0.56795 | 1.93295 | 7.1525
-0.23 | 0.77075 | 2.5825 | 9.6915
-0.22 | 1.0558 | 3.487 | 13.0605
-0.21 | 1.52255 | 4.7035 | 17.7695
-0.2 | 2.0702 | 6.35 | 23.47
-0.19 | 2.7195 | 8.631 | 31.19
-0.18 | 3.6515 | 11.565 | 41.785
-0.17 | 4.9085 | 15.343 | 54.235
-0.16 | 6.5925 | 20.4405 | 69.44
-0.15 | 8.854 | 27.065 | 89.965
-0.14 | 11.81 | 35.345 | 114.67
-0.13 | 15.834 | 45.785 | 143.57
-0.12 | 20.784 | 59.46 | 176.645
-0.11 | 27.18 | 76.145 | 211.1
-0.1 | 35.81 | 96.845 | 254
-0.09 | 46.26 | 121.5 | 299.6
-0.08 | 58.575 | 150.22 | 345.8
-0.07 | 74.44 | 184.5 | 398.15
-0.06 | 93.735 | 222.2 | 443.9
-0.05 | 112.575 | 264.05 | 494.55
-0.04 | 138.8 | 310.5 | 548.4
-0.03 | 168.55 | 358.25 | 597.4
-0.02 | 198.9 | 408.75 | 647.25
-0.01 | 233.15 | 460.85 | 704
0 | 265.95 | 517.15 | 743.2
0.01 | 297.9 | 558.75 | 777.5
0.02 | 335.35 | 610.65 | 828
0.03 | 368.85 | 666.9 | 866
0.04 | 394.6 | 702.45 | 894
0.05 | 425.45 | 744.45 | 928
0.06 | 450.9 | 791 | 967
0.07 | 469.4 | 828 | 993.5
0.08 | 484.6 | 858 | 1017.5
0.09 | 492.1 | 892 | 1033.5
0.1 | 490.6 | 924 | 1057
0.11 | 500.15 | 950.5 | 1090
0.12 | 505.5 | 968.5 | 1105
0.13 | 492.5 | 994.5 | 1118.5
0.14 | 481.5 | 1015.5 | 1119.5
0.15 | 475 | 1039 | 1139.5
0.16 | 465.5 | 1064 | 1159.5
0.17 | 453 | 1050.5 | 1152.5
0.18 | 432 | 1065 | 1159.5
0.19 | 405 | 1093.5 | 1171.5
0.2 | 385 | 1100 | 1184.5
0.21 | 371.5 | 1106.5 | 1185.5
0.22 | 364.5 | 1103 | 1189
0.23 | 343 | 1111 | 1182
0.24 | 317 | 1116.5 | 1182.5
0.25 | 297.5 | 1116.5 | 1190.5
0.26 | 268 | 1112.5 | 1178.5
0.27 | 262 | 1108 | 1183
0.28 | 257.5 | 1111.5 | 1170.5
0.29 | 242 | 1115 | 1174
0.3 | 227 | 1110 | 1175.5
0.31 | 204.5 | 1084.5 | 1152.5
0.32 | 185.5 | 1084 | 1151.5
0.33 | 184 | 1086.5 | 1142.5
0.34 | 184 | 1067.5 | 1131.5
0.35 | 161.5 | 1063.5 | 1120
0.36 | 150.5 | 1045.5 | 1115.5
0.37 | 142.5 | 1031.5 | 1094
0.38 | 130 | 1022.5 | 1076.5
0.39 | 134 | 1003.5 | 1076.5
0.4 | 112.5 | 982.5 | 1057.5
0.41 | 102 | 966.5 | 1046.5
0.42 | 110 | 951.5 | 1022
0.43 | 106.5 | 930.5 | 1002.5
0.44 | 103 | 909.5 | 995
0.45 | 83 | 882 | 977.5
0.46 | 80 | 857 | 955
0.47 | 85 | 836 | 910
0.48 | 83.5 | 811.5 | 901
0.49 | 64 | 787 | 900
0.5 | 45 | 777 | 880