## IDS-VDS Characteristic (mA-mm)
VGS (V) | VDS = 0.100 V | VDS = 0.500 V | VDS = 0.900 V
-0.75 | 0.0008281 | 0.0041506 | 0.015511
-0.74 | 0.0007847 | 0.0040116 | 0.014961
-0.73 | 0.0007477 | 0.0038329 | 0.01452
-0.72 | 0.0007121 | 0.0036791 | 0.014048
-0.71 | 0.0006748 | 0.0035461 | 0.013565
-0.7 | 0.0006476 | 0.003402 | 0.013125
-0.69 | 0.0006127 | 0.0032649 | 0.012671
-0.68 | 0.0005825 | 0.003151 | 0.012227
-0.67 | 0.0005567 | 0.0030229 | 0.011884
-0.66 | 0.000525 | 0.0028963 | 0.011545
-0.65 | 0.00050161 | 0.0027793 | 0.01112
-0.64 | 0.00047656 | 0.0026487 | 0.010772
-0.63 | 0.00045093 | 0.0025644 | 0.010355
-0.62 | 0.00042743 | 0.002459 | 0.009997
-0.61 | 0.00040684 | 0.0023591 | 0.00966
-0.6 | 0.00038798 | 0.0022552 | 0.009367
-0.59 | 0.00036602 | 0.0021616 | 0.00907
-0.58 | 0.00034646 | 0.0020792 | 0.008772
-0.57 | 0.00032954 | 0.001987 | 0.008418
-0.56 | 0.00031393 | 0.0019056 | 0.008119
-0.55 | 0.00029821 | 0.0018229 | 0.007838
-0.54 | 0.0002804 | 0.001757 | 0.007579
-0.53 | 0.00026702 | 0.001684 | 0.007327
-0.52 | 0.0002525 | 0.0016171 | 0.00707
-0.51 | 0.00024231 | 0.0015511 | 0.006845
-0.5 | 0.00023099 | 0.0014783 | 0.006606
-0.49 | 0.00021953 | 0.0014213 | 0.006379
-0.48 | 0.00021004 | 0.001371 | 0.006209
-0.47 | 0.00020186 | 0.0013368 | 0.005967
-0.46 | 0.00019498 | 0.0012887 | 0.005867
-0.45 | 0.00018915 | 0.0012609 | 0.005733
-0.44 | 0.0001879 | 0.0012371 | 0.005619
-0.43 | 0.00019045 | 0.0012255 | 0.005504
-0.42 | 0.00019568 | 0.0012282 | 0.005495
-0.41 | 0.00020652 | 0.0012555 | 0.005557
-0.4 | 0.00022607 | 0.0013025 | 0.005756
-0.39 | 0.00025668 | 0.0014019 | 0.006056
-0.38 | 0.00030211 | 0.0015357 | 0.006534
-0.37 | 0.0003666 | 0.0017535 | 0.007312
-0.36 | 0.00046138 | 0.0020614 | 0.008383
-0.35 | 0.0006042 | 0.0024946 | 0.010021
-0.34 | 0.0007947 | 0.0031344 | 0.012356
-0.33 | 0.0010519 | 0.0040211 | 0.015667
-0.32 | 0.0014196 | 0.0052791 | 0.020448
-0.31 | 0.0019205 | 0.007141 | 0.027105
-0.3 | 0.0026317 | 0.009597 | 0.036398
-0.29 | 0.0036008 | 0.012963 | 0.049379
-0.28 | 0.0049411 | 0.017634 | 0.0678
-0.27 | 0.007203 | 0.024073 | 0.09146
-0.26 | 0.00987 | 0.032913 | 0.1265
-0.25 | 0.013463 | 0.045097 | 0.1722
-0.24 | 0.018412 | 0.06253 | 0.23562
-0.23 | 0.025278 | 0.08567 | 0.32297
-0.22 | 0.034432 | 0.11664 | 0.43826
-0.21 | 0.047119 | 0.15776 | 0.5956
-0.2 | 0.06613 | 0.2147 | 0.8063
-0.19 | 0.09017 | 0.29076 | 1.0885
-0.18 | 0.12196 | 0.39605 | 1.4657
-0.17 | 0.16552 | 0.53173 | 1.9583
-0.16 | 0.22339 | 0.7159 | 2.5937
-0.15 | 0.3013 | 0.9541 | 3.4086
-0.14 | 0.40712 | 1.2739 | 4.4707
-0.13 | 0.54508 | 1.6862 | 5.76
-0.12 | 0.7325 | 2.2265 | 7.396
-0.11 | 0.9737 | 2.9188 | 9.366
-0.1 | 1.2909 | 3.8036 | 11.737
-0.09 | 1.7056 | 4.9183 | 14.542
-0.08 | 2.2342 | 6.299 | 17.779
-0.07 | 2.8997 | 7.988 | 21.55
-0.06 | 3.7506 | 10.032 | 25.677
-0.05 | 4.8084 | 12.52 | 30.464
-0.04 | 6.037 | 15.376 | 35.646
-0.03 | 7.609 | 18.741 | 41.331
-0.02 | 9.431 | 22.604 | 47.566
-0.01 | 11.594 | 26.934 | 54.087
0 | 14.09 | 31.843 | 61.27
0.01 | 16.917 | 37.112 | 68.83
0.02 | 20.031 | 42.94 | 76.58
0.03 | 23.568 | 49.278 | 84.95
0.04 | 27.353 | 55.98 | 93.64
0.05 | 31.4 | 63.11 | 102.4
0.06 | 35.732 | 70.65 | 111.72
0.07 | 40.212 | 78.49 | 121.36
0.08 | 44.89 | 86.87 | 131.04
0.09 | 49.673 | 95.39 | 141.02
0.1 | 54.516 | 104.22 | 151.1
0.11 | 59.21 | 113.37 | 161.66
0.12 | 64.19 | 122.64 | 172.32
0.13 | 69.1 | 132.32 | 183.02
0.14 | 73.86 | 142.08 | 193.78
0.15 | 78.49 | 152 | 204.74
0.16 | 82.92 | 162.26 | 215.98
0.17 | 87.28 | 172.45 | 227.21
0.18 | 91.5 | 182.79 | 238.51
0.19 | 95.65 | 193.26 | 249.61
0.2 | 99.51 | 203.84 | 261.17
0.21 | 103.15 | 214.52 | 272.72
0.22 | 106.47 | 225.3 | 284.15
0.23 | 109.81 | 236.08 | 295.73
0.24 | 112.81 | 246.76 | 307.17
0.25 | 115.95 | 257.77 | 318.83
0.26 | 118.79 | 268.38 | 330.32
0.27 | 121.24 | 279.26 | 341.84
0.28 | 123.63 | 290.09 | 353.14
0.29 | 125.79 | 300.78 | 364.61
0.3 | 127.97 | 311.65 | 376.14
0.31 | 130.18 | 322.19 | 387.51
0.32 | 132.2 | 332.9 | 398.81
0.33 | 133.84 | 343.48 | 409.9
0.34 | 135.34 | 353.96 | 421.05
0.35 | 136.91 | 364.23 | 432.15
0.36 | 138.65 | 374.48 | 443.15
0.37 | 140.2 | 384.77 | 454.1
0.38 | 141.06 | 394.74 | 464.7
0.39 | 142.28 | 404.68 | 475.36
0.4 | 143.62 | 414.23 | 485.81
0.41 | 144.71 | 423.82 | 496.21
0.42 | 145.89 | 433.41 | 506.43
0.43 | 146.49 | 442.54 | 516.56
0.44 | 147.37 | 451.61 | 526.45
0.45 | 148.59 | 460.34 | 536.24
0.46 | 149.39 | 469 | 545.95
0.47 | 149.94 | 477.36 | 555.17
0.48 | 150.62 | 485.47 | 564.53
0.49 | 151.46 | 493.4 | 573.1
0.5 | 152.2 | 501 | 582.2

## Tranconductance (mS-mm)
VGS (V) | VDS = 0.100 V | VDS = 0.500 V | VDS = 0.900 V
-0.75 | -0.00434 | -0.0139 | -0.055
-0.74 | -0.00402 | -0.015885 | -0.04955
-0.73 | -0.00363 | -0.016625 | -0.04565
-0.72 | -0.003645 | -0.01434 | -0.04775
-0.71 | -0.003225 | -0.013855 | -0.04615
-0.7 | -0.003105 | -0.01406 | -0.0447
-0.69 | -0.003255 | -0.01255 | -0.0449
-0.68 | -0.0028 | -0.0121 | -0.03935
-0.67 | -0.002875 | -0.012735 | -0.0341
-0.66 | -0.0027545 | -0.01218 | -0.0382
-0.65 | -0.002422 | -0.01238 | -0.03865
-0.64 | -0.002534 | -0.010745 | -0.03825
-0.63 | -0.0024565 | -0.009485 | -0.03875
-0.62 | -0.0022045 | -0.010265 | -0.03475
-0.61 | -0.0019725 | -0.01019 | -0.0315
-0.6 | -0.002041 | -0.009875 | -0.0295
-0.59 | -0.002076 | -0.0088 | -0.02975
-0.58 | -0.001824 | -0.00873 | -0.0326
-0.57 | -0.0016265 | -0.00868 | -0.03265
-0.56 | -0.0015665 | -0.008205 | -0.029
-0.55 | -0.0016765 | -0.00743 | -0.027
-0.54 | -0.0015595 | -0.006945 | -0.02555
-0.53 | -0.001395 | -0.006995 | -0.02545
-0.52 | -0.0012355 | -0.006645 | -0.0241
-0.51 | -0.0010755 | -0.00694 | -0.0232
-0.5 | -0.001139 | -0.00649 | -0.0233
-0.49 | -0.0010475 | -0.005365 | -0.01985
-0.48 | -0.0008835 | -0.004225 | -0.0206
-0.47 | -0.000753 | -0.004115 | -0.0171
-0.46 | -0.0006355 | -0.003795 | -0.0117
-0.45 | -0.000354 | -0.00258 | -0.0124
-0.44 | 6.5e-05 | -0.00177 | -0.01145
-0.43 | 0.000389 | -0.000445 | -0.0062
-0.42 | 0.0008035 | 0.0015 | 0.00265
-0.41 | 0.0015195 | 0.003715 | 0.01305
-0.4 | 0.002508 | 0.00732 | 0.02495
-0.39 | 0.003802 | 0.01166 | 0.0389
-0.38 | 0.005496 | 0.01758 | 0.0628
-0.37 | 0.0079635 | 0.026285 | 0.09245
-0.36 | 0.01188 | 0.037055 | 0.13545
-0.35 | 0.016666 | 0.05365 | 0.19865
-0.34 | 0.022385 | 0.076325 | 0.2823
-0.33 | 0.031245 | 0.107235 | 0.4046
-0.32 | 0.04343 | 0.155995 | 0.5719
-0.31 | 0.060605 | 0.215895 | 0.7975
-0.3 | 0.084015 | 0.2911 | 1.1137
-0.29 | 0.11547 | 0.40185 | 1.5701
-0.28 | 0.18011 | 0.5555 | 2.10405
-0.27 | 0.246445 | 0.76395 | 2.935
-0.26 | 0.313 | 1.0512 | 4.037
-0.25 | 0.4271 | 1.48085 | 5.456
-0.24 | 0.59075 | 2.02865 | 7.5385
-0.23 | 0.801 | 2.7055 | 10.132
-0.22 | 1.09205 | 3.6045 | 13.6315
-0.21 | 1.5849 | 4.903 | 18.402
-0.2 | 2.15255 | 6.65 | 24.645
-0.19 | 2.7915 | 9.0675 | 32.97
-0.18 | 3.7675 | 12.0485 | 43.49
-0.17 | 5.0715 | 15.9925 | 56.4
-0.16 | 6.789 | 21.1185 | 72.515
-0.15 | 9.1865 | 27.9 | 93.85
-0.14 | 12.189 | 36.605 | 117.57
-0.13 | 16.269 | 47.63 | 146.265
-0.12 | 21.431 | 61.63 | 180.3
-0.11 | 27.92 | 78.855 | 217.05
-0.1 | 36.595 | 99.975 | 258.8
-0.09 | 47.165 | 124.77 | 302.1
-0.08 | 59.705 | 153.485 | 350.4
-0.07 | 75.82 | 186.65 | 394.9
-0.06 | 95.435 | 226.6 | 445.7
-0.05 | 114.32 | 267.2 | 498.45
-0.04 | 140.03 | 311.05 | 543.35
-0.03 | 169.7 | 361.4 | 596
-0.02 | 199.25 | 409.65 | 637.8
-0.01 | 232.95 | 461.95 | 685.2
0 | 266.15 | 508.9 | 737.15
0.01 | 297.05 | 554.85 | 765.5
0.02 | 332.55 | 608.3 | 806
0.03 | 366.1 | 652 | 853
0.04 | 391.6 | 691.6 | 872.5
0.05 | 418.95 | 733.5 | 904
0.06 | 440.6 | 769 | 948
0.07 | 457.9 | 811 | 966
0.08 | 473.05 | 845 | 983
0.09 | 481.3 | 867.5 | 1003
0.1 | 476.85 | 899 | 1032
0.11 | 483.7 | 921 | 1061
0.12 | 494.5 | 947.5 | 1068
0.13 | 483.5 | 972 | 1073
0.14 | 469.5 | 984 | 1086
0.15 | 453 | 1009 | 1110
0.16 | 439.5 | 1022.5 | 1123.5
0.17 | 429 | 1026.5 | 1126.5
0.18 | 418.5 | 1040.5 | 1120
0.19 | 400.5 | 1052.5 | 1133
0.2 | 375 | 1063 | 1155.5
0.21 | 348 | 1073 | 1149
0.22 | 333 | 1078 | 1150.5
0.23 | 317 | 1073 | 1151
0.24 | 307 | 1084.5 | 1155
0.25 | 299 | 1081 | 1157.5
0.26 | 264.5 | 1074.5 | 1150.5
0.27 | 242 | 1085.5 | 1141
0.28 | 227.5 | 1076 | 1138.5
0.29 | 217 | 1078 | 1150
0.3 | 219.5 | 1070.5 | 1145
0.31 | 211.5 | 1062.5 | 1133.5
0.32 | 183 | 1064.5 | 1119.5
0.33 | 157 | 1053 | 1112
0.34 | 153.5 | 1037.5 | 1112.5
0.35 | 165.5 | 1026 | 1105
0.36 | 164.5 | 1027 | 1097.5
0.37 | 120.5 | 1013 | 1077.5
0.38 | 104 | 995.5 | 1063
0.39 | 128 | 974.5 | 1055.5
0.4 | 121.5 | 957 | 1042.5
0.41 | 113.5 | 959 | 1031
0.42 | 89 | 936 | 1017.5
0.43 | 74 | 910 | 1001
0.44 | 105 | 890 | 984
0.45 | 101 | 869.5 | 975
0.46 | 67.5 | 851 | 946.5
0.47 | 61.5 | 823.5 | 929
0.48 | 76 | 802 | 896.5
0.49 | 79 | 776.5 | 883.5
0.5 | 74 | 760 | 910