## IDS-VDS Characteristic (mA-mm)
VGS (V) | VDS = 0.100 V | VDS = 0.500 V | VDS = 0.900 V
-0.75 | 0.0007758 | 0.0041404 | 0.016457
-0.74 | 0.0007357 | 0.0039709 | 0.015812
-0.73 | 0.0006973 | 0.0038348 | 0.015311
-0.72 | 0.0006509 | 0.0036165 | 0.014822
-0.71 | 0.0006233 | 0.0034928 | 0.014234
-0.7 | 0.000593 | 0.0033601 | 0.013778
-0.69 | 0.0005634 | 0.0032185 | 0.01334
-0.68 | 0.0005327 | 0.003125 | 0.012808
-0.67 | 0.0005044 | 0.002965 | 0.012439
-0.66 | 0.00047762 | 0.0028185 | 0.012061
-0.65 | 0.00045249 | 0.0027127 | 0.011607
-0.64 | 0.00042612 | 0.0026032 | 0.011241
-0.63 | 0.00040943 | 0.0024853 | 0.010858
-0.62 | 0.00038721 | 0.0024014 | 0.010451
-0.61 | 0.0003675 | 0.0022953 | 0.010062
-0.6 | 0.00034739 | 0.002197 | 0.009742
-0.59 | 0.00033305 | 0.0021074 | 0.009356
-0.58 | 0.00031518 | 0.0020257 | 0.009063
-0.57 | 0.0002991 | 0.0019275 | 0.00871
-0.56 | 0.00028173 | 0.0018504 | 0.008399
-0.55 | 0.00026815 | 0.0017649 | 0.008118
-0.54 | 0.00025533 | 0.0016963 | 0.007812
-0.53 | 0.000242 | 0.0016322 | 0.007478
-0.52 | 0.00023015 | 0.0015528 | 0.007205
-0.51 | 0.00021775 | 0.0014882 | 0.006949
-0.5 | 0.00020683 | 0.001418 | 0.006716
-0.49 | 0.00019858 | 0.0013705 | 0.006526
-0.48 | 0.00019059 | 0.0013019 | 0.006295
-0.47 | 0.00018089 | 0.0012701 | 0.0061
-0.46 | 0.00017639 | 0.0012294 | 0.005908
-0.45 | 0.00017236 | 0.00119 | 0.005726
-0.44 | 0.00016957 | 0.0011785 | 0.005645
-0.43 | 0.00017149 | 0.0011548 | 0.005538
-0.42 | 0.00017732 | 0.0011597 | 0.005478
-0.41 | 0.00018678 | 0.001178 | 0.005584
-0.4 | 0.00020614 | 0.0012296 | 0.005711
-0.39 | 0.00023477 | 0.0013055 | 0.005959
-0.38 | 0.00027856 | 0.0014459 | 0.006358
-0.37 | 0.0003403 | 0.0016367 | 0.007099
-0.36 | 0.00042889 | 0.0019157 | 0.00812
-0.35 | 0.00055333 | 0.0023396 | 0.009642
-0.34 | 0.0007741 | 0.0029288 | 0.011826
-0.33 | 0.0010306 | 0.0037874 | 0.014988
-0.32 | 0.0013869 | 0.0049409 | 0.019396
-0.31 | 0.0018717 | 0.00671 | 0.025667
-0.3 | 0.002564 | 0.009 | 0.034352
-0.29 | 0.0035162 | 0.012199 | 0.046708
-0.28 | 0.0048235 | 0.016548 | 0.06386
-0.27 | 0.006879 | 0.022647 | 0.08672
-0.26 | 0.009448 | 0.031031 | 0.11914
-0.25 | 0.012916 | 0.042436 | 0.16344
-0.24 | 0.017715 | 0.05845 | 0.22339
-0.23 | 0.024246 | 0.08024 | 0.30747
-0.22 | 0.033155 | 0.10941 | 0.4162
-0.21 | 0.045291 | 0.14925 | 0.5677
-0.2 | 0.06323 | 0.20328 | 0.7708
-0.19 | 0.08618 | 0.27471 | 1.0422
-0.18 | 0.11736 | 0.37305 | 1.4057
-0.17 | 0.15889 | 0.50394 | 1.8789
-0.16 | 0.21564 | 0.6802 | 2.4768
-0.15 | 0.28955 | 0.9106 | 3.2773
-0.14 | 0.39192 | 1.219 | 4.2909
-0.13 | 0.52591 | 1.6207 | 5.5695
-0.12 | 0.7036 | 2.1309 | 7.152
-0.11 | 0.94 | 2.8072 | 9.07
-0.1 | 1.2443 | 3.6539 | 11.42
-0.09 | 1.6538 | 4.7516 | 14.224
-0.08 | 2.1639 | 6.059 | 17.373
-0.07 | 2.8242 | 7.734 | 21.061
-0.06 | 3.6451 | 9.752 | 25.225
-0.05 | 4.687 | 12.172 | 29.967
-0.04 | 5.9 | 15.007 | 35.201
-0.03 | 7.435 | 18.331 | 40.735
-0.02 | 9.256 | 22.139 | 46.995
-0.01 | 11.398 | 26.485 | 53.617
0 | 13.905 | 31.38 | 60.85
0.01 | 16.711 | 36.602 | 68.42
0.02 | 19.845 | 42.478 | 76.3
0.03 | 23.345 | 48.83 | 84.59
0.04 | 27.122 | 55.57 | 93.32
0.05 | 31.175 | 62.75 | 102.32
0.06 | 35.54 | 70.29 | 111.67
0.07 | 40.105 | 78.38 | 121.43
0.08 | 44.799 | 86.55 | 131.16
0.09 | 49.647 | 95.35 | 141.38
0.1 | 54.504 | 104.19 | 151.68
0.11 | 59.34 | 113.44 | 162.23
0.12 | 64.37 | 123.05 | 173.03
0.13 | 69.3 | 132.68 | 183.83
0.14 | 74.18 | 142.58 | 194.87
0.15 | 78.84 | 152.73 | 205.98
0.16 | 83.51 | 163.05 | 217.41
0.17 | 87.93 | 173.28 | 228.63
0.18 | 92.21 | 183.86 | 240.13
0.19 | 96.35 | 194.52 | 251.59
0.2 | 100.34 | 205.22 | 263.21
0.21 | 104.12 | 216.21 | 274.97
0.22 | 107.65 | 226.88 | 286.33
0.23 | 110.98 | 237.89 | 298.13
0.24 | 114.13 | 248.9 | 309.88
0.25 | 117.19 | 259.91 | 321.58
0.26 | 120.23 | 270.88 | 333.28
0.27 | 122.81 | 281.77 | 344.84
0.28 | 125.18 | 292.76 | 356.41
0.29 | 127.57 | 303.66 | 368.08
0.3 | 129.71 | 314.67 | 379.76
0.31 | 132.01 | 325.38 | 391.1
0.32 | 133.96 | 336.09 | 402.54
0.33 | 135.73 | 346.96 | 413.93
0.34 | 137.39 | 357.52 | 425.13
0.35 | 139.03 | 368.06 | 436.37
0.36 | 140.67 | 378.33 | 447.19
0.37 | 142.06 | 388.79 | 458.35
0.38 | 143.25 | 398.89 | 469.17
0.39 | 144.56 | 408.9 | 479.79
0.4 | 146.01 | 418.7 | 490.41
0.41 | 147.01 | 428.3 | 500.69
0.42 | 148.07 | 437.91 | 511.19
0.43 | 149.01 | 447.23 | 521.26
0.44 | 149.85 | 456.32 | 531.19
0.45 | 151.15 | 465.09 | 540.91
0.46 | 151.78 | 473.87 | 550.59
0.47 | 152.46 | 482.26 | 559.99
0.48 | 153.36 | 490.49 | 569.19
0.49 | 154.05 | 498.44 | 577.8
0.5 | 154.83 | 505.98 | 586.9

## Tranconductance (mS-mm)
VGS (V) | VDS = 0.100 V | VDS = 0.500 V | VDS = 0.900 V
-0.75 | -0.00401 | -0.01695 | -0.0645
-0.74 | -0.003925 | -0.01528 | -0.0573
-0.73 | -0.00424 | -0.01772 | -0.0495
-0.72 | -0.0037 | -0.0171 | -0.05385
-0.71 | -0.002895 | -0.01282 | -0.0522
-0.7 | -0.002995 | -0.013715 | -0.0447
-0.69 | -0.003015 | -0.011755 | -0.0485
-0.68 | -0.00295 | -0.012675 | -0.04505
-0.67 | -0.002754 | -0.015325 | -0.03735
-0.66 | -0.0025955 | -0.012615 | -0.0416
-0.65 | -0.002575 | -0.010765 | -0.041
-0.64 | -0.002153 | -0.01137 | -0.03745
-0.63 | -0.0019455 | -0.01009 | -0.0395
-0.62 | -0.0020965 | -0.0095 | -0.0398
-0.61 | -0.001991 | -0.01022 | -0.03545
-0.6 | -0.0017225 | -0.009395 | -0.0353
-0.59 | -0.0016105 | -0.008565 | -0.03395
-0.58 | -0.0016975 | -0.008995 | -0.0323
-0.57 | -0.0016725 | -0.008765 | -0.0332
-0.56 | -0.0015475 | -0.00813 | -0.0296
-0.55 | -0.00132 | -0.007705 | -0.02935
-0.54 | -0.0013075 | -0.006635 | -0.032
-0.53 | -0.001259 | -0.007175 | -0.03035
-0.52 | -0.0012125 | -0.0072 | -0.02645
-0.51 | -0.001166 | -0.00674 | -0.02445
-0.5 | -0.0009585 | -0.005885 | -0.02115
-0.49 | -0.000812 | -0.005805 | -0.02105
-0.48 | -0.0008845 | -0.00502 | -0.0213
-0.47 | -0.00071 | -0.003625 | -0.01935
-0.46 | -0.0004265 | -0.004005 | -0.0187
-0.45 | -0.000341 | -0.002545 | -0.01315
-0.44 | -4.35e-05 | -0.00176 | -0.0094
-0.43 | 0.0003875 | -0.00094 | -0.00835
-0.42 | 0.0007645 | 0.00116 | 0.0023
-0.41 | 0.001441 | 0.003495 | 0.01165
-0.4 | 0.0023995 | 0.006375 | 0.01875
-0.39 | 0.003621 | 0.010815 | 0.03235
-0.38 | 0.0052765 | 0.01656 | 0.057
-0.37 | 0.0075165 | 0.02349 | 0.0881
-0.36 | 0.0106515 | 0.035145 | 0.12715
-0.35 | 0.0172605 | 0.050655 | 0.1853
-0.34 | 0.0238635 | 0.07239 | 0.2673
-0.33 | 0.03064 | 0.100605 | 0.3785
-0.32 | 0.042055 | 0.14613 | 0.53395
-0.31 | 0.058855 | 0.202955 | 0.7478
-0.3 | 0.082225 | 0.27445 | 1.05205
-0.29 | 0.112975 | 0.3774 | 1.4754
-0.28 | 0.16814 | 0.5224 | 2.0006
-0.27 | 0.231225 | 0.72415 | 2.764
-0.26 | 0.30185 | 0.98945 | 3.836
-0.25 | 0.41335 | 1.37095 | 5.2125
-0.24 | 0.5665 | 1.8902 | 7.2015
-0.23 | 0.772 | 2.548 | 9.6405
-0.22 | 1.05225 | 3.4505 | 13.0115
-0.21 | 1.50375 | 4.6935 | 17.73
-0.2 | 2.04445 | 6.273 | 23.725
-0.19 | 2.7065 | 8.4885 | 31.745
-0.18 | 3.6355 | 11.4615 | 41.835
-0.17 | 4.914 | 15.3575 | 53.555
-0.16 | 6.533 | 20.333 | 69.92
-0.15 | 8.814 | 26.94 | 90.705
-0.14 | 11.818 | 35.505 | 114.61
-0.13 | 15.584 | 45.595 | 143.055
-0.12 | 20.7045 | 59.325 | 175.025
-0.11 | 27.035 | 76.15 | 213.4
-0.1 | 35.69 | 97.22 | 257.7
-0.09 | 45.98 | 120.255 | 297.65
-0.08 | 58.52 | 149.12 | 341.85
-0.07 | 74.06 | 184.65 | 392.6
-0.06 | 93.14 | 221.9 | 445.3
-0.05 | 112.745 | 262.75 | 498.8
-0.04 | 137.4 | 307.95 | 538.4
-0.03 | 167.8 | 356.6 | 589.7
-0.02 | 198.15 | 407.7 | 644.1
-0.01 | 232.45 | 462.05 | 692.75
0 | 265.65 | 505.85 | 740.15
0.01 | 297 | 554.9 | 772.5
0.02 | 331.7 | 611.4 | 808.5
0.03 | 363.85 | 654.6 | 851
0.04 | 391.5 | 696 | 886.5
0.05 | 420.9 | 736 | 917.5
0.06 | 446.5 | 781.5 | 955.5
0.07 | 462.95 | 813 | 974.5
0.08 | 477.1 | 848.5 | 997.5
0.09 | 485.25 | 882 | 1026
0.1 | 484.65 | 904.5 | 1042.5
0.11 | 493.3 | 943 | 1067.5
0.12 | 498 | 962 | 1080
0.13 | 490.5 | 976.5 | 1092
0.14 | 477 | 1002.5 | 1107.5
0.15 | 466.5 | 1023.5 | 1127
0.16 | 454.5 | 1027.5 | 1132.5
0.17 | 435 | 1040.5 | 1136
0.18 | 421 | 1062 | 1148
0.19 | 406.5 | 1068 | 1154
0.2 | 388.5 | 1084.5 | 1169
0.21 | 365.5 | 1083 | 1156
0.22 | 343 | 1084 | 1158
0.23 | 324 | 1101 | 1177.5
0.24 | 310.5 | 1101 | 1172.5
0.25 | 305 | 1099 | 1170
0.26 | 281 | 1093 | 1163
0.27 | 247.5 | 1094 | 1156.5
0.28 | 238 | 1094.5 | 1162
0.29 | 226.5 | 1095.5 | 1167.5
0.3 | 222 | 1086 | 1151
0.31 | 212.5 | 1071 | 1139
0.32 | 186 | 1079 | 1141.5
0.33 | 171.5 | 1071.5 | 1129.5
0.34 | 165 | 1055 | 1122
0.35 | 164 | 1040.5 | 1103
0.36 | 151.5 | 1036.5 | 1099
0.37 | 129 | 1028 | 1099
0.38 | 125 | 1005.5 | 1072
0.39 | 138 | 990.5 | 1062
0.4 | 122.5 | 970 | 1045
0.41 | 103 | 960.5 | 1039
0.42 | 100 | 946.5 | 1028.5
0.43 | 89 | 920.5 | 1000
0.44 | 107 | 893 | 982.5
0.45 | 96.5 | 877.5 | 970
0.46 | 65.5 | 858.5 | 954
0.47 | 79 | 831 | 930
0.48 | 79.5 | 809 | 890.5
0.49 | 73.5 | 774.5 | 885.5
0.5 | 78 | 754 | 910