## IDS-VDS Characteristic (mA-mm)
VGS (V) | VDS = 0.100 V | VDS = 0.500 V | VDS = 0.900 V
-0.75 | 0.0008163 | 0.0043278 | 0.017051
-0.74 | 0.0007775 | 0.0041849 | 0.016472
-0.73 | 0.0007377 | 0.0040285 | 0.015854
-0.72 | 0.0006965 | 0.003872 | 0.015356
-0.71 | 0.0006607 | 0.0036622 | 0.014783
-0.7 | 0.000627 | 0.0035253 | 0.014297
-0.69 | 0.0005926 | 0.0033826 | 0.013857
-0.68 | 0.0005679 | 0.0032568 | 0.013312
-0.67 | 0.0005329 | 0.0030949 | 0.012919
-0.66 | 0.0005071 | 0.0029817 | 0.012494
-0.65 | 0.00047929 | 0.0028343 | 0.012081
-0.64 | 0.00045522 | 0.0027202 | 0.011636
-0.63 | 0.00043619 | 0.0026009 | 0.011278
-0.62 | 0.00040684 | 0.0024847 | 0.010866
-0.61 | 0.0003849 | 0.0023811 | 0.010495
-0.6 | 0.00036873 | 0.0022708 | 0.010022
-0.59 | 0.00034863 | 0.0021842 | 0.009682
-0.58 | 0.0003316 | 0.0020852 | 0.009301
-0.57 | 0.00031245 | 0.0020055 | 0.009072
-0.56 | 0.00029409 | 0.001917 | 0.008745
-0.55 | 0.00028077 | 0.0018277 | 0.008393
-0.54 | 0.00026502 | 0.0017464 | 0.008111
-0.53 | 0.00024968 | 0.0016792 | 0.007791
-0.52 | 0.00023889 | 0.001615 | 0.007547
-0.51 | 0.00022532 | 0.0015403 | 0.007307
-0.5 | 0.000214 | 0.0014772 | 0.007004
-0.49 | 0.00020434 | 0.0014312 | 0.006753
-0.48 | 0.00019519 | 0.0013655 | 0.006494
-0.47 | 0.00018769 | 0.0013187 | 0.006329
-0.46 | 0.00018035 | 0.0012757 | 0.006139
-0.45 | 0.00017599 | 0.0012406 | 0.005982
-0.44 | 0.00017267 | 0.0012097 | 0.005839
-0.43 | 0.00017478 | 0.0011859 | 0.005712
-0.42 | 0.00018058 | 0.0011809 | 0.005711
-0.41 | 0.00018933 | 0.001195 | 0.005701
-0.4 | 0.00020607 | 0.0012409 | 0.005828
-0.39 | 0.00023397 | 0.001317 | 0.006096
-0.38 | 0.00027474 | 0.0014472 | 0.006502
-0.37 | 0.00033524 | 0.0016298 | 0.007121
-0.36 | 0.00041997 | 0.001899 | 0.008127
-0.35 | 0.00054057 | 0.002296 | 0.009556
-0.34 | 0.0007568 | 0.0028741 | 0.011665
-0.33 | 0.0010049 | 0.0036735 | 0.01462
-0.32 | 0.0013509 | 0.0048029 | 0.018862
-0.31 | 0.0018292 | 0.006529 | 0.024812
-0.3 | 0.0024934 | 0.008765 | 0.033228
-0.29 | 0.0034183 | 0.011808 | 0.045092
-0.28 | 0.0046843 | 0.016038 | 0.06169
-0.27 | 0.006736 | 0.021951 | 0.08422
-0.26 | 0.009189 | 0.030072 | 0.1152
-0.25 | 0.012614 | 0.041229 | 0.15754
-0.24 | 0.017248 | 0.05611 | 0.2158
-0.23 | 0.023639 | 0.07846 | 0.29358
-0.22 | 0.032248 | 0.10662 | 0.4013
-0.21 | 0.044249 | 0.1451 | 0.5482
-0.2 | 0.06181 | 0.19635 | 0.7414
-0.19 | 0.08425 | 0.26669 | 1.0019
-0.18 | 0.11438 | 0.36404 | 1.3503
-0.17 | 0.15538 | 0.48918 | 1.8098
-0.16 | 0.21014 | 0.6612 | 2.4033
-0.15 | 0.2837 | 0.8877 | 3.1692
-0.14 | 0.38219 | 1.1827 | 4.1652
-0.13 | 0.51449 | 1.5734 | 5.4029
-0.12 | 0.688 | 2.0723 | 6.956
-0.11 | 0.9205 | 2.7215 | 8.854
-0.1 | 1.2244 | 3.5505 | 11.133
-0.09 | 1.6198 | 4.6183 | 13.895
-0.08 | 2.1272 | 5.928 | 16.975
-0.07 | 2.7687 | 7.564 | 20.694
-0.06 | 3.5823 | 9.544 | 24.818
-0.05 | 4.6062 | 11.959 | 29.44
-0.04 | 5.8 | 14.716 | 34.637
-0.03 | 7.313 | 18.041 | 40.261
-0.02 | 9.117 | 21.82 | 46.414
-0.01 | 11.25 | 26.106 | 53.158
0 | 13.705 | 30.965 | 60.35
0.01 | 16.539 | 36.268 | 67.95
0.02 | 19.624 | 42.109 | 75.82
0.03 | 23.167 | 48.486 | 84.3
0.04 | 26.948 | 55.249 | 92.95
0.05 | 31.025 | 62.39 | 102.06
0.06 | 35.366 | 70.09 | 111.47
0.07 | 39.958 | 78.1 | 121.07
0.08 | 44.725 | 86.55 | 131.16
0.09 | 49.613 | 95.17 | 141.42
0.1 | 54.555 | 104.22 | 151.8
0.11 | 59.44 | 113.49 | 162.56
0.12 | 64.56 | 123.14 | 173.4
0.13 | 69.54 | 132.96 | 184.45
0.14 | 74.33 | 142.98 | 195.59
0.15 | 79.09 | 153.2 | 206.89
0.16 | 83.91 | 163.48 | 218.39
0.17 | 88.57 | 174.07 | 229.81
0.18 | 93.01 | 184.75 | 241.44
0.19 | 97.09 | 195.51 | 253.07
0.2 | 100.95 | 206.49 | 264.82
0.21 | 104.79 | 217.31 | 276.6
0.22 | 108.37 | 228.52 | 288.42
0.23 | 112.14 | 239.47 | 300.24
0.24 | 115.4 | 250.57 | 312.09
0.25 | 118.39 | 261.89 | 324.04
0.26 | 121.2 | 272.85 | 335.68
0.27 | 123.82 | 283.97 | 347.59
0.28 | 126.5 | 295.08 | 359.33
0.29 | 129.13 | 306.16 | 370.98
0.3 | 131.52 | 317.16 | 382.75
0.31 | 133.55 | 328.22 | 394.32
0.32 | 135.6 | 339.17 | 405.91
0.33 | 137.29 | 349.98 | 417.36
0.34 | 139.12 | 360.84 | 428.8
0.35 | 141.06 | 371.22 | 439.86
0.36 | 142.4 | 381.84 | 451.17
0.37 | 143.99 | 392.37 | 462.3
0.38 | 145.15 | 402.54 | 473.15
0.39 | 146.52 | 412.7 | 484.07
0.4 | 148.05 | 422.53 | 494.49
0.41 | 149.07 | 432.35 | 505.1
0.42 | 149.9 | 442.11 | 515.54
0.43 | 151.04 | 451.45 | 525.75
0.44 | 152.28 | 460.56 | 535.76
0.45 | 153.14 | 469.57 | 545.55
0.46 | 154.04 | 478.42 | 555.36
0.47 | 154.6 | 487.01 | 564.73
0.48 | 155.73 | 495.21 | 573.9
0.49 | 156.62 | 503.1 | 582.6
0.5 | 156.81 | 510.97 | 591.8

## Tranconductance (mS-mm)
VGS (V) | VDS = 0.100 V | VDS = 0.500 V | VDS = 0.900 V
-0.75 | -0.00388 | -0.01429 | -0.0579
-0.74 | -0.00393 | -0.014965 | -0.05985
-0.73 | -0.00405 | -0.015645 | -0.0558
-0.72 | -0.00385 | -0.018315 | -0.05355
-0.71 | -0.003475 | -0.017335 | -0.05295
-0.7 | -0.003405 | -0.01398 | -0.0463
-0.69 | -0.002955 | -0.013425 | -0.04925
-0.68 | -0.002985 | -0.014385 | -0.0469
-0.67 | -0.00304 | -0.013755 | -0.0409
-0.66 | -0.0026805 | -0.01303 | -0.0419
-0.65 | -0.002594 | -0.013075 | -0.0429
-0.64 | -0.002155 | -0.01167 | -0.04015
-0.63 | -0.002419 | -0.011775 | -0.0385
-0.62 | -0.0025645 | -0.01099 | -0.03915
-0.61 | -0.0019055 | -0.010695 | -0.0422
-0.6 | -0.0018135 | -0.009845 | -0.04065
-0.59 | -0.0018565 | -0.00928 | -0.03605
-0.58 | -0.001809 | -0.008935 | -0.0305
-0.57 | -0.0018755 | -0.00841 | -0.0278
-0.56 | -0.001584 | -0.00889 | -0.03395
-0.55 | -0.0014535 | -0.00853 | -0.0317
-0.54 | -0.0015545 | -0.007425 | -0.0301
-0.53 | -0.0013065 | -0.00657 | -0.0282
-0.52 | -0.001218 | -0.006945 | -0.0242
-0.51 | -0.0012445 | -0.00689 | -0.02715
-0.5 | -0.001049 | -0.005455 | -0.0277
-0.49 | -0.0009405 | -0.005585 | -0.0255
-0.48 | -0.0008325 | -0.005625 | -0.0212
-0.47 | -0.000742 | -0.00449 | -0.01775
-0.46 | -0.000585 | -0.003905 | -0.01735
-0.45 | -0.000384 | -0.0033 | -0.015
-0.44 | -6.05e-05 | -0.002735 | -0.0135
-0.43 | 0.0003955 | -0.00144 | -0.0064
-0.42 | 0.0007275 | 0.000455 | -0.00055
-0.41 | 0.0012745 | 0.003 | 0.00585
-0.4 | 0.002232 | 0.0061 | 0.01975
-0.39 | 0.0034335 | 0.010315 | 0.0337
-0.38 | 0.0050635 | 0.01564 | 0.05125
-0.37 | 0.0072615 | 0.02259 | 0.08125
-0.36 | 0.0102665 | 0.03331 | 0.12175
-0.35 | 0.0168415 | 0.048755 | 0.1769
-0.34 | 0.0232165 | 0.068875 | 0.2532
-0.33 | 0.029705 | 0.09644 | 0.35985
-0.32 | 0.041215 | 0.142775 | 0.5096
-0.31 | 0.057125 | 0.198105 | 0.7183
-0.3 | 0.079455 | 0.26395 | 1.014
-0.29 | 0.109545 | 0.36365 | 1.4231
-0.28 | 0.165885 | 0.50715 | 1.9564
-0.27 | 0.225235 | 0.7017 | 2.6755
-0.26 | 0.2939 | 0.9639 | 3.666
-0.25 | 0.40295 | 1.3019 | 5.03
-0.24 | 0.55125 | 1.86155 | 6.802
-0.23 | 0.75 | 2.5255 | 9.275
-0.22 | 1.0305 | 3.332 | 12.731
-0.21 | 1.4781 | 4.4865 | 17.005
-0.2 | 2.00005 | 6.0795 | 22.685
-0.19 | 2.6285 | 8.3845 | 30.445
-0.18 | 3.5565 | 11.1245 | 40.395
-0.17 | 4.788 | 14.858 | 52.65
-0.16 | 6.416 | 19.926 | 67.97
-0.15 | 8.6025 | 26.075 | 88.095
-0.14 | 11.5395 | 34.285 | 111.685
-0.13 | 15.2905 | 44.48 | 139.54
-0.12 | 20.3005 | 57.405 | 172.555
-0.11 | 26.82 | 73.91 | 208.85
-0.1 | 34.965 | 94.84 | 252.05
-0.09 | 45.14 | 118.875 | 292.1
-0.08 | 57.445 | 147.285 | 339.95
-0.07 | 72.755 | 180.8 | 392.15
-0.06 | 91.875 | 219.75 | 437.3
-0.05 | 110.885 | 258.6 | 490.95
-0.04 | 135.34 | 304.1 | 541.05
-0.03 | 165.85 | 355.2 | 588.85
-0.02 | 196.85 | 403.25 | 644.85
-0.01 | 229.4 | 457.25 | 696.8
0 | 264.45 | 508.1 | 739.6
0.01 | 295.95 | 557.2 | 773.5
0.02 | 331.4 | 610.9 | 817.5
0.03 | 366.2 | 657 | 856.5
0.04 | 392.9 | 695.2 | 888
0.05 | 420.9 | 742.05 | 926
0.06 | 446.65 | 785.5 | 950.5
0.07 | 467.95 | 823 | 984.5
0.08 | 482.75 | 853.5 | 1017.5
0.09 | 491.5 | 883.5 | 1032
0.1 | 491.35 | 916 | 1057
0.11 | 500.25 | 946 | 1080
0.12 | 505 | 973.5 | 1094.5
0.13 | 488.5 | 992 | 1109.5
0.14 | 477.5 | 1012 | 1122
0.15 | 479 | 1025 | 1140
0.16 | 474 | 1043.5 | 1146
0.17 | 455 | 1063.5 | 1152.5
0.18 | 426 | 1072 | 1163
0.19 | 397 | 1087 | 1169
0.2 | 385 | 1090 | 1176.5
0.21 | 371 | 1101.5 | 1180
0.22 | 367.5 | 1108 | 1182
0.23 | 351.5 | 1102.5 | 1183.5
0.24 | 312.5 | 1121 | 1190
0.25 | 290 | 1114 | 1179.5
0.26 | 271.5 | 1104 | 1177.5
0.27 | 265 | 1111.5 | 1182.5
0.28 | 265.5 | 1109.5 | 1169.5
0.29 | 251 | 1104 | 1171
0.3 | 221 | 1103 | 1167
0.31 | 204 | 1100.5 | 1158
0.32 | 187 | 1088 | 1152
0.33 | 176 | 1083.5 | 1144.5
0.34 | 188.5 | 1062 | 1125
0.35 | 164 | 1050 | 1118.5
0.36 | 146.5 | 1057.5 | 1122
0.37 | 137.5 | 1035 | 1099
0.38 | 126.5 | 1016.5 | 1088.5
0.39 | 145 | 999.5 | 1067
0.4 | 127.5 | 982.5 | 1051.5
0.41 | 92.5 | 979 | 1052.5
0.42 | 98.5 | 955 | 1032.5
0.43 | 119 | 922.5 | 1011
0.44 | 105 | 906 | 990
0.45 | 88 | 893 | 980
0.46 | 73 | 872 | 959
0.47 | 84.5 | 839.5 | 927
0.48 | 101 | 804.5 | 893.5
0.49 | 54 | 788 | 895
0.5 | 19 | 787 | 920