## IDS-VDS Characteristic (mA-mm)
VGS (V) | VDS = 0.100 V | VDS = 0.500 V | VDS = 0.900 V
-0.75 | 0.0008461 | 0.0046059 | 0.01814
-0.74 | 0.0008096 | 0.0044342 | 0.017573
-0.73 | 0.0007689 | 0.0042639 | 0.01696
-0.72 | 0.0007221 | 0.0041006 | 0.016458
-0.71 | 0.0006849 | 0.0039153 | 0.015857
-0.7 | 0.0006566 | 0.0037446 | 0.015353
-0.69 | 0.0006224 | 0.0035998 | 0.014827
-0.68 | 0.0005866 | 0.0034363 | 0.014363
-0.67 | 0.0005586 | 0.0033017 | 0.013811
-0.66 | 0.0005268 | 0.0031663 | 0.013283
-0.65 | 0.0005035 | 0.0030161 | 0.012895
-0.64 | 0.00047959 | 0.0029043 | 0.012555
-0.63 | 0.00045416 | 0.0027714 | 0.012064
-0.62 | 0.00043086 | 0.0026773 | 0.011659
-0.61 | 0.00040655 | 0.0025441 | 0.011317
-0.6 | 0.00038671 | 0.0024155 | 0.010835
-0.59 | 0.00036347 | 0.0023326 | 0.010457
-0.58 | 0.00034369 | 0.0022162 | 0.010093
-0.57 | 0.00032825 | 0.0021319 | 0.009663
-0.56 | 0.00031049 | 0.002044 | 0.009327
-0.55 | 0.00029377 | 0.001949 | 0.008992
-0.54 | 0.0002785 | 0.0018555 | 0.008717
-0.53 | 0.00026268 | 0.0017759 | 0.008383
-0.52 | 0.00024848 | 0.0016933 | 0.008102
-0.51 | 0.00023533 | 0.0016174 | 0.007799
-0.5 | 0.00022751 | 0.0015599 | 0.007545
-0.49 | 0.00021467 | 0.0014913 | 0.007257
-0.48 | 0.0002043 | 0.0014367 | 0.007049
-0.47 | 0.00019543 | 0.0013857 | 0.006829
-0.46 | 0.00018888 | 0.0013337 | 0.006578
-0.45 | 0.00018298 | 0.0012892 | 0.006401
-0.44 | 0.00018174 | 0.0012619 | 0.006241
-0.43 | 0.00018203 | 0.001246 | 0.006113
-0.42 | 0.00018685 | 0.0012433 | 0.006063
-0.41 | 0.00019715 | 0.0012627 | 0.006105
-0.4 | 0.00021428 | 0.0012926 | 0.006198
-0.39 | 0.00024245 | 0.0013713 | 0.006399
-0.38 | 0.00028267 | 0.0014931 | 0.006812
-0.37 | 0.00034449 | 0.0016833 | 0.007447
-0.36 | 0.00043112 | 0.001968 | 0.008425
-0.35 | 0.00055239 | 0.0023721 | 0.009907
-0.34 | 0.0007726 | 0.0029525 | 0.012019
-0.33 | 0.0010269 | 0.0037541 | 0.015025
-0.32 | 0.0013738 | 0.0049037 | 0.019297
-0.31 | 0.0018681 | 0.006649 | 0.025372
-0.3 | 0.0025497 | 0.008918 | 0.033741
-0.29 | 0.003489 | 0.012014 | 0.045682
-0.28 | 0.0047695 | 0.016315 | 0.0625
-0.27 | 0.006849 | 0.022326 | 0.08484
-0.26 | 0.009374 | 0.03051 | 0.11596
-0.25 | 0.012848 | 0.041779 | 0.15897
-0.24 | 0.017535 | 0.05776 | 0.21761
-0.23 | 0.024083 | 0.0788 | 0.2991
-0.22 | 0.03298 | 0.10797 | 0.40464
-0.21 | 0.045193 | 0.14742 | 0.55366
-0.2 | 0.06301 | 0.20031 | 0.7502
-0.19 | 0.08603 | 0.27136 | 1.0114
-0.18 | 0.11728 | 0.36935 | 1.3671
-0.17 | 0.15943 | 0.49708 | 1.8276
-0.16 | 0.21494 | 0.6743 | 2.4147
-0.15 | 0.29077 | 0.9022 | 3.1914
-0.14 | 0.3923 | 1.205 | 4.18
-0.13 | 0.52717 | 1.5979 | 5.4303
-0.12 | 0.7055 | 2.1 | 6.968
-0.11 | 0.9393 | 2.7639 | 8.858
-0.1 | 1.2507 | 3.6039 | 11.142
-0.09 | 1.6538 | 4.6792 | 13.813
-0.08 | 2.1689 | 6.009 | 16.958
-0.07 | 2.8229 | 7.607 | 20.47
-0.06 | 3.6494 | 9.598 | 24.525
-0.05 | 4.6766 | 11.988 | 29.14
-0.04 | 5.906 | 14.767 | 34.154
-0.03 | 7.421 | 17.996 | 39.644
-0.02 | 9.219 | 21.711 | 45.621
-0.01 | 11.356 | 25.95 | 52.048
0 | 13.814 | 30.693 | 59.04
0.01 | 16.569 | 35.916 | 66.31
0.02 | 19.648 | 41.387 | 73.98
0.03 | 23.119 | 47.713 | 82.13
0.04 | 26.797 | 54.282 | 90.36
0.05 | 30.819 | 61.22 | 99.17
0.06 | 35.033 | 68.59 | 108.19
0.07 | 39.482 | 76.46 | 117.57
0.08 | 44.101 | 84.34 | 126.99
0.09 | 48.771 | 92.76 | 136.79
0.1 | 53.534 | 101.46 | 146.7
0.11 | 58.21 | 110.32 | 156.95
0.12 | 63.04 | 119.63 | 167.53
0.13 | 67.77 | 128.89 | 177.77
0.14 | 72.46 | 138.55 | 188.54
0.15 | 77.08 | 148.31 | 199.31
0.16 | 81.55 | 158.25 | 210.22
0.17 | 85.82 | 168.4 | 221.26
0.18 | 89.92 | 178.43 | 232.18
0.19 | 93.82 | 188.81 | 243.41
0.2 | 97.61 | 199.15 | 254.6
0.21 | 101.26 | 209.73 | 265.98
0.22 | 104.71 | 220.19 | 277.18
0.23 | 107.89 | 230.75 | 288.56
0.24 | 110.92 | 241.35 | 299.91
0.25 | 113.89 | 252.08 | 311.36
0.26 | 116.53 | 262.79 | 322.75
0.27 | 119.09 | 273.29 | 333.8
0.28 | 121.52 | 283.93 | 345.25
0.29 | 123.66 | 294.57 | 356.52
0.3 | 125.93 | 305.22 | 367.95
0.31 | 127.69 | 315.83 | 379.23
0.32 | 129.59 | 326.17 | 390.21
0.33 | 131.46 | 336.67 | 401.48
0.34 | 133.18 | 347.04 | 412.39
0.35 | 134.65 | 357.24 | 423.38
0.36 | 136.07 | 367.41 | 434.23
0.37 | 137.34 | 377.46 | 445.07
0.38 | 138.75 | 387.44 | 455.77
0.39 | 140.12 | 397.23 | 466.38
0.4 | 141.04 | 406.86 | 476.85
0.41 | 142.03 | 416.26 | 487.02
0.42 | 143.18 | 425.77 | 497.4
0.43 | 143.99 | 434.95 | 507.49
0.44 | 145.1 | 443.86 | 517.38
0.45 | 145.73 | 452.7 | 527.26
0.46 | 146.53 | 461.29 | 536.89
0.47 | 147.43 | 469.7 | 546.34
0.48 | 148.19 | 477.8 | 555.64
0.49 | 148.8 | 485.7 | 564.78
0.5 | 149.5 | 493.39 | 573.5

## Tranconductance (mS-mm)
VGS (V) | VDS = 0.100 V | VDS = 0.500 V | VDS = 0.900 V
-0.75 | -0.00365 | -0.01717 | -0.0567
-0.74 | -0.00386 | -0.0171 | -0.059
-0.73 | -0.004375 | -0.01668 | -0.05575
-0.72 | -0.0042 | -0.01743 | -0.05515
-0.71 | -0.003275 | -0.0178 | -0.05525
-0.7 | -0.003125 | -0.015775 | -0.0515
-0.69 | -0.0035 | -0.015415 | -0.0495
-0.68 | -0.00319 | -0.014905 | -0.0508
-0.67 | -0.00299 | -0.0135 | -0.054
-0.66 | -0.002755 | -0.01428 | -0.0458
-0.65 | -0.0023605 | -0.0131 | -0.0364
-0.64 | -0.002467 | -0.012235 | -0.04155
-0.63 | -0.0024365 | -0.01135 | -0.0448
-0.62 | -0.0023805 | -0.011365 | -0.03735
-0.61 | -0.0022075 | -0.01309 | -0.0412
-0.6 | -0.002154 | -0.010575 | -0.043
-0.59 | -0.002151 | -0.009965 | -0.0371
-0.58 | -0.001761 | -0.010035 | -0.0397
-0.57 | -0.00166 | -0.00861 | -0.0383
-0.56 | -0.001724 | -0.009145 | -0.03355
-0.55 | -0.0015995 | -0.009425 | -0.0305
-0.54 | -0.0015545 | -0.008655 | -0.03045
-0.53 | -0.001501 | -0.00811 | -0.03075
-0.52 | -0.0013675 | -0.007925 | -0.0292
-0.51 | -0.0010485 | -0.00667 | -0.02785
-0.5 | -0.001033 | -0.006305 | -0.0271
-0.49 | -0.0011605 | -0.00616 | -0.0248
-0.48 | -0.000962 | -0.00528 | -0.0214
-0.47 | -0.000771 | -0.00515 | -0.02355
-0.46 | -0.0006225 | -0.004825 | -0.0214
-0.45 | -0.000357 | -0.00359 | -0.01685
-0.44 | -4.75e-05 | -0.00216 | -0.0144
-0.43 | 0.0002555 | -0.00093 | -0.0089
-0.42 | 0.000756 | 0.000835 | -0.0004
-0.41 | 0.0013715 | 0.002465 | 0.00675
-0.4 | 0.002265 | 0.00543 | 0.0147
-0.39 | 0.0034195 | 0.010025 | 0.0307
-0.38 | 0.005102 | 0.0156 | 0.0524
-0.37 | 0.0074225 | 0.023745 | 0.08065
-0.36 | 0.010395 | 0.03444 | 0.123
-0.35 | 0.017074 | 0.049225 | 0.1797
-0.34 | 0.0237255 | 0.0691 | 0.2559
-0.33 | 0.03006 | 0.09756 | 0.3639
-0.32 | 0.04206 | 0.144745 | 0.51735
-0.31 | 0.058795 | 0.200715 | 0.7222
-0.3 | 0.081045 | 0.26825 | 1.0155
-0.29 | 0.11099 | 0.36985 | 1.43795
-0.28 | 0.168 | 0.5156 | 1.9579
-0.27 | 0.230225 | 0.70975 | 2.673
-0.26 | 0.29995 | 0.97265 | 3.7065
-0.25 | 0.40805 | 1.3625 | 5.0825
-0.24 | 0.56175 | 1.85105 | 7.0065
-0.23 | 0.77225 | 2.5105 | 9.3515
-0.22 | 1.0555 | 3.431 | 12.728
-0.21 | 1.5015 | 4.617 | 17.278
-0.2 | 2.04185 | 6.197 | 22.887
-0.19 | 2.7135 | 8.452 | 30.845
-0.18 | 3.67 | 11.286 | 40.81
-0.17 | 4.883 | 15.2475 | 52.38
-0.16 | 6.567 | 20.256 | 68.19
-0.15 | 8.868 | 26.535 | 88.265
-0.14 | 11.82 | 34.785 | 111.945
-0.13 | 15.66 | 44.75 | 139.4
-0.12 | 20.6065 | 58.3 | 171.385
-0.11 | 27.26 | 75.195 | 208.7
-0.1 | 35.725 | 95.765 | 247.75
-0.09 | 45.91 | 120.255 | 290.8
-0.08 | 58.455 | 146.39 | 332.85
-0.07 | 74.025 | 179.45 | 378.35
-0.06 | 92.685 | 219.05 | 433.5
-0.05 | 112.83 | 258.45 | 481.45
-0.04 | 137.22 | 300.4 | 525.2
-0.03 | 165.65 | 347.2 | 573.35
-0.02 | 196.75 | 397.7 | 620.2
-0.01 | 229.75 | 449.1 | 670.95
0 | 260.65 | 498.3 | 713.1
0.01 | 291.7 | 534.7 | 747
0.02 | 327.5 | 589.85 | 791
0.03 | 357.45 | 644.75 | 819
0.04 | 385 | 675.35 | 852
0.05 | 411.8 | 715.4 | 891.5
0.06 | 433.15 | 762 | 920
0.07 | 453.4 | 787.5 | 940
0.08 | 464.45 | 815 | 961
0.09 | 471.65 | 856 | 985.5
0.1 | 471.95 | 878 | 1008
0.11 | 475.3 | 908.5 | 1041.5
0.12 | 478 | 928.5 | 1041
0.13 | 471 | 946 | 1050.5
0.14 | 465.5 | 971 | 1077
0.15 | 454.5 | 985 | 1084
0.16 | 437 | 1004.5 | 1097.5
0.17 | 418.5 | 1009 | 1098
0.18 | 400 | 1020.5 | 1107.5
0.19 | 384.5 | 1036 | 1121
0.2 | 372 | 1046 | 1128.5
0.21 | 355 | 1052 | 1129
0.22 | 331.5 | 1051 | 1129
0.23 | 310.5 | 1058 | 1136.5
0.24 | 300 | 1066.5 | 1140
0.25 | 280.5 | 1072 | 1142
0.26 | 260 | 1060.5 | 1122
0.27 | 249.5 | 1057 | 1125
0.28 | 228.5 | 1064 | 1136
0.29 | 220.5 | 1064.5 | 1135
0.3 | 201.5 | 1063 | 1135.5
0.31 | 183 | 1047.5 | 1113
0.32 | 188.5 | 1042 | 1112.5
0.33 | 179.5 | 1043.5 | 1109
0.34 | 159.5 | 1028.5 | 1095
0.35 | 144.5 | 1018.5 | 1092
0.36 | 134.5 | 1011 | 1084.5
0.37 | 134 | 1001.5 | 1077
0.38 | 139 | 988.5 | 1065.5
0.39 | 114.5 | 971 | 1054
0.4 | 95.5 | 951.5 | 1032
0.41 | 107 | 945.5 | 1027.5
0.42 | 98 | 934.5 | 1023.5
0.43 | 96 | 904.5 | 999
0.44 | 87 | 887.5 | 988.5
0.45 | 71.5 | 871.5 | 975.5
0.46 | 85 | 850 | 954
0.47 | 83 | 825.5 | 937.5
0.48 | 68.5 | 800 | 922
0.49 | 65.5 | 779.5 | 893
0.5 | 70 | 769 | 872