## IDS-VDS Characteristic (mA-mm)
VGS (V) | VDS = 0.100 V | VDS = 0.500 V | VDS = 0.900 V
-0.75 | 0.0007569 | 0.0038257 | 0.014615
-0.74 | 0.0007205 | 0.0036758 | 0.014127
-0.73 | 0.0006864 | 0.0035411 | 0.01376
-0.72 | 0.0006466 | 0.0033907 | 0.013217
-0.71 | 0.0006181 | 0.0032508 | 0.012787
-0.7 | 0.0005843 | 0.0031186 | 0.012364
-0.69 | 0.0005548 | 0.0029976 | 0.011931
-0.68 | 0.0005233 | 0.0028756 | 0.011503
-0.67 | 0.00049736 | 0.0027727 | 0.011102
-0.66 | 0.00047518 | 0.0026543 | 0.010793
-0.65 | 0.00045162 | 0.0025439 | 0.010423
-0.64 | 0.00042684 | 0.0024429 | 0.01004
-0.63 | 0.00040717 | 0.0023435 | 0.009726
-0.62 | 0.00038731 | 0.0022375 | 0.009398
-0.61 | 0.0003654 | 0.002152 | 0.009061
-0.6 | 0.00034847 | 0.0020563 | 0.008735
-0.59 | 0.00032855 | 0.0019795 | 0.008444
-0.58 | 0.00031281 | 0.0018951 | 0.008182
-0.57 | 0.00029766 | 0.0018103 | 0.007838
-0.56 | 0.00028236 | 0.0017328 | 0.007626
-0.55 | 0.00026709 | 0.0016611 | 0.007364
-0.54 | 0.00025556 | 0.0015923 | 0.007068
-0.53 | 0.0002396 | 0.0015311 | 0.006813
-0.52 | 0.0002296 | 0.0014618 | 0.00662
-0.51 | 0.00021662 | 0.0014029 | 0.006398
-0.5 | 0.00020628 | 0.00135 | 0.00616
-0.49 | 0.00019648 | 0.001297 | 0.005936
-0.48 | 0.00018826 | 0.0012463 | 0.005769
-0.47 | 0.00018181 | 0.0012056 | 0.005579
-0.46 | 0.00017611 | 0.0011629 | 0.005426
-0.45 | 0.00017268 | 0.0011443 | 0.005285
-0.44 | 0.00017123 | 0.0011255 | 0.005227
-0.43 | 0.00017339 | 0.0011179 | 0.005169
-0.42 | 0.0001803 | 0.0011234 | 0.005156
-0.41 | 0.00019204 | 0.0011577 | 0.005224
-0.4 | 0.00021265 | 0.0012087 | 0.005405
-0.39 | 0.00024449 | 0.0013071 | 0.005714
-0.38 | 0.000291 | 0.0014512 | 0.006239
-0.37 | 0.00035664 | 0.0016768 | 0.007011
-0.36 | 0.00044907 | 0.0019933 | 0.008154
-0.35 | 0.0005952 | 0.002451 | 0.009828
-0.34 | 0.0007836 | 0.0030965 | 0.012265
-0.33 | 0.0010473 | 0.0039971 | 0.015637
-0.32 | 0.0014072 | 0.0052505 | 0.020408
-0.31 | 0.0019116 | 0.007185 | 0.02718
-0.3 | 0.0026146 | 0.009648 | 0.036667
-0.29 | 0.0035798 | 0.013049 | 0.049756
-0.28 | 0.0049105 | 0.017725 | 0.0679
-0.27 | 0.007191 | 0.024171 | 0.09274
-0.26 | 0.009819 | 0.033132 | 0.12753
-0.25 | 0.01343 | 0.045348 | 0.17377
-0.24 | 0.018383 | 0.0631 | 0.23768
-0.23 | 0.025218 | 0.08562 | 0.32522
-0.22 | 0.034429 | 0.11666 | 0.44142
-0.21 | 0.046835 | 0.15879 | 0.5981
-0.2 | 0.06589 | 0.21492 | 0.8151
-0.19 | 0.08937 | 0.2923 | 1.0875
-0.18 | 0.12186 | 0.39422 | 1.4699
-0.17 | 0.16426 | 0.53278 | 1.9651
-0.16 | 0.22267 | 0.7127 | 2.5994
-0.15 | 0.30016 | 0.9526 | 3.4125
-0.14 | 0.40294 | 1.2704 | 4.4377
-0.13 | 0.54224 | 1.682 | 5.77
-0.12 | 0.7259 | 2.2185 | 7.371
-0.11 | 0.968 | 2.912 | 9.354
-0.1 | 1.2785 | 3.7943 | 11.724
-0.09 | 1.6947 | 4.8985 | 14.527
-0.08 | 2.2224 | 6.287 | 17.815
-0.07 | 2.8892 | 7.958 | 21.5
-0.06 | 3.7298 | 10.017 | 25.735
-0.05 | 4.7844 | 12.496 | 30.555
-0.04 | 6.022 | 15.424 | 35.805
-0.03 | 7.567 | 18.819 | 41.577
-0.02 | 9.426 | 22.646 | 47.751
-0.01 | 11.553 | 27.024 | 54.587
0 | 14.105 | 31.987 | 61.76
0.01 | 16.94 | 37.449 | 69.43
0.02 | 20.112 | 43.22 | 77.44
0.03 | 23.65 | 49.704 | 85.98
0.04 | 27.496 | 56.509 | 94.64
0.05 | 31.602 | 63.75 | 103.9
0.06 | 35.965 | 71.4 | 113.3
0.07 | 40.596 | 79.57 | 123.18
0.08 | 45.322 | 88.05 | 133.11
0.09 | 50.258 | 96.69 | 143.32
0.1 | 55.216 | 105.74 | 153.84
0.11 | 60.13 | 115.15 | 164.49
0.12 | 65.16 | 124.81 | 175.39
0.13 | 70.05 | 134.53 | 186.26
0.14 | 74.89 | 144.53 | 197.55
0.15 | 79.79 | 154.76 | 208.86
0.16 | 84.58 | 165.24 | 220.3
0.17 | 89.09 | 175.7 | 231.85
0.18 | 93.35 | 186.22 | 243.24
0.19 | 97.45 | 197.05 | 254.95
0.2 | 101.34 | 207.89 | 266.72
0.21 | 105.29 | 218.93 | 278.55
0.22 | 108.94 | 230.01 | 290.25
0.23 | 112.48 | 240.8 | 302.06
0.24 | 115.68 | 251.95 | 313.95
0.25 | 118.59 | 263.19 | 325.79
0.26 | 121.36 | 274.25 | 337.55
0.27 | 124.16 | 285.35 | 349.2
0.28 | 126.75 | 296.31 | 360.96
0.29 | 129.46 | 307.35 | 372.67
0.3 | 131.48 | 318.46 | 384.45
0.31 | 133.39 | 329.37 | 396.13
0.32 | 135.42 | 340.16 | 407.4
0.33 | 137.35 | 351.06 | 418.92
0.34 | 139.42 | 361.68 | 430.27
0.35 | 140.86 | 372.3 | 441.51
0.36 | 142.16 | 382.84 | 452.65
0.37 | 143.65 | 393.11 | 463.68
0.38 | 145.43 | 403.38 | 474.61
0.39 | 146.65 | 413.48 | 485.35
0.4 | 147.65 | 423.33 | 495.96
0.41 | 148.68 | 433.1 | 506.28
0.42 | 149.75 | 442.67 | 516.76
0.43 | 151.34 | 452.08 | 526.93
0.44 | 152 | 461.23 | 536.91
0.45 | 152.6 | 470.12 | 546.8
0.46 | 153.53 | 478.83 | 556.35
0.47 | 154.57 | 487.28 | 565.84
0.48 | 155.56 | 495.6 | 574.6
0.49 | 155.99 | 503.54 | 584
0.5 | 156.61 | 511.16 | 592.8

## Tranconductance (mS-mm)
VGS (V) | VDS = 0.100 V | VDS = 0.500 V | VDS = 0.900 V
-0.75 | -0.00364 | -0.01499 | -0.0488
-0.74 | -0.003525 | -0.01423 | -0.04275
-0.73 | -0.003695 | -0.014255 | -0.0455
-0.72 | -0.003415 | -0.014515 | -0.04865
-0.71 | -0.003115 | -0.013605 | -0.04265
-0.7 | -0.003165 | -0.01266 | -0.0428
-0.69 | -0.00305 | -0.01215 | -0.04305
-0.68 | -0.002872 | -0.011245 | -0.04145
-0.67 | -0.002406 | -0.011065 | -0.0355
-0.66 | -0.002287 | -0.01144 | -0.03395
-0.65 | -0.002417 | -0.01057 | -0.03765
-0.64 | -0.0022225 | -0.01002 | -0.03485
-0.63 | -0.0019765 | -0.01027 | -0.0321
-0.62 | -0.0020885 | -0.009575 | -0.03325
-0.61 | -0.001942 | -0.00906 | -0.03315
-0.6 | -0.0018425 | -0.008625 | -0.03085
-0.59 | -0.001783 | -0.00806 | -0.02765
-0.58 | -0.0015445 | -0.00846 | -0.0303
-0.57 | -0.0015225 | -0.008115 | -0.0278
-0.56 | -0.0015285 | -0.00746 | -0.0237
-0.55 | -0.00134 | -0.007025 | -0.0279
-0.54 | -0.0013745 | -0.0065 | -0.02755
-0.53 | -0.001298 | -0.006525 | -0.0224
-0.52 | -0.001149 | -0.00641 | -0.02075
-0.51 | -0.001166 | -0.00559 | -0.023
-0.5 | -0.001007 | -0.005295 | -0.0231
-0.49 | -0.000901 | -0.005185 | -0.01955
-0.48 | -0.0007335 | -0.00457 | -0.01785
-0.47 | -0.0006075 | -0.00417 | -0.01715
-0.46 | -0.0004565 | -0.003065 | -0.0147
-0.45 | -0.000244 | -0.00187 | -0.00995
-0.44 | 3.55e-05 | -0.00132 | -0.0058
-0.43 | 0.0004535 | -0.000105 | -0.00355
-0.42 | 0.0009325 | 0.00199 | 0.00275
-0.41 | 0.0016175 | 0.004265 | 0.01245
-0.4 | 0.0026225 | 0.00747 | 0.0245
-0.39 | 0.0039175 | 0.012125 | 0.0417
-0.38 | 0.0056075 | 0.018485 | 0.06485
-0.37 | 0.0079035 | 0.027105 | 0.09575
-0.36 | 0.011928 | 0.03871 | 0.14085
-0.35 | 0.0167265 | 0.05516 | 0.20555
-0.34 | 0.022605 | 0.077305 | 0.29045
-0.33 | 0.03118 | 0.1077 | 0.40715
-0.32 | 0.043215 | 0.159395 | 0.57715
-0.31 | 0.06037 | 0.219875 | 0.81295
-0.3 | 0.08341 | 0.2932 | 1.1288
-0.29 | 0.114795 | 0.40385 | 1.56165
-0.28 | 0.18056 | 0.5561 | 2.1492
-0.27 | 0.245425 | 0.77035 | 2.9815
-0.26 | 0.31195 | 1.05885 | 4.0515
-0.25 | 0.4282 | 1.4984 | 5.5075
-0.24 | 0.5894 | 2.0136 | 7.5725
-0.23 | 0.8023 | 2.678 | 10.187
-0.22 | 1.08085 | 3.6585 | 13.644
-0.21 | 1.57305 | 4.913 | 18.684
-0.2 | 2.12675 | 6.6755 | 24.47
-0.19 | 2.7985 | 8.965 | 32.74
-0.18 | 3.7445 | 12.024 | 43.88
-0.17 | 5.0405 | 15.924 | 56.475
-0.16 | 6.795 | 20.991 | 72.37
-0.15 | 9.0135 | 27.885 | 91.915
-0.14 | 12.104 | 36.47 | 117.875
-0.13 | 16.148 | 47.405 | 146.665
-0.12 | 21.288 | 61.5 | 179.2
-0.11 | 27.63 | 78.79 | 217.65
-0.1 | 36.335 | 99.325 | 258.65
-0.09 | 47.195 | 124.635 | 304.55
-0.08 | 59.725 | 152.975 | 348.65
-0.07 | 75.37 | 186.5 | 396
-0.06 | 94.76 | 226.9 | 452.75
-0.05 | 114.61 | 270.35 | 503.5
-0.04 | 139.13 | 316.15 | 551.1
-0.03 | 170.2 | 361.1 | 597.3
-0.02 | 199.3 | 410.25 | 650.5
-0.01 | 233.95 | 467.05 | 700.45
0 | 269.35 | 521.25 | 742.15
0.01 | 300.35 | 561.65 | 784
0.02 | 335.5 | 612.75 | 827.5
0.03 | 369.2 | 664.45 | 860
0.04 | 397.6 | 702.3 | 896
0.05 | 423.45 | 744.55 | 933
0.06 | 449.7 | 791 | 964
0.07 | 467.85 | 832.5 | 990.5
0.08 | 483.1 | 856 | 1007
0.09 | 494.7 | 884.5 | 1036.5
0.1 | 493.6 | 923 | 1058.5
0.11 | 497.2 | 953.5 | 1077.5
0.12 | 496 | 969 | 1088.5
0.13 | 486.5 | 986 | 1108
0.14 | 487 | 1011.5 | 1130
0.15 | 484.5 | 1035.5 | 1137.5
0.16 | 465 | 1047 | 1149.5
0.17 | 438.5 | 1049 | 1147
0.18 | 418 | 1067.5 | 1155
0.19 | 399.5 | 1083.5 | 1174
0.2 | 392 | 1094 | 1180
0.21 | 380 | 1106 | 1176.5
0.22 | 359.5 | 1093.5 | 1175.5
0.23 | 337 | 1097 | 1185
0.24 | 305.5 | 1119.5 | 1186.5
0.25 | 284 | 1115 | 1180
0.26 | 278.5 | 1108 | 1170.5
0.27 | 269.5 | 1103 | 1170.5
0.28 | 265 | 1100 | 1173.5
0.29 | 236.5 | 1107.5 | 1174.5
0.3 | 196.5 | 1101 | 1173
0.31 | 197 | 1085 | 1147.5
0.32 | 198 | 1084.5 | 1139.5
0.33 | 200 | 1076 | 1143.5
0.34 | 175.5 | 1062 | 1129.5
0.35 | 137 | 1058 | 1119
0.36 | 139.5 | 1040.5 | 1108.5
0.37 | 163.5 | 1027 | 1098
0.38 | 150 | 1018.5 | 1083.5
0.39 | 111 | 997.5 | 1067.5
0.4 | 101.5 | 981 | 1046.5
0.41 | 105 | 967 | 1040
0.42 | 133 | 949 | 1032.5
0.43 | 112.5 | 928 | 1007.5
0.44 | 63 | 902 | 993.5
0.45 | 76.5 | 880 | 972
0.46 | 98.5 | 858 | 952
0.47 | 101.5 | 838.5 | 912.5
0.48 | 71 | 813 | 908
0.49 | 52.5 | 778 | 910
0.5 | 62 | 762 | 880