## IDS-VDS Characteristic (mA-mm)
VGS (V) | VDS = 0.100 V | VDS = 0.500 V | VDS = 0.900 V
-0.75 | 0.0008449 | 0.0041266 | 0.015253
-0.74 | 0.0008005 | 0.0039746 | 0.014722
-0.73 | 0.0007566 | 0.0038022 | 0.014294
-0.72 | 0.0007216 | 0.0036545 | 0.013844
-0.71 | 0.0006882 | 0.0035081 | 0.01335
-0.7 | 0.0006587 | 0.0033906 | 0.012934
-0.69 | 0.0006234 | 0.0032358 | 0.012552
-0.68 | 0.0005979 | 0.0031211 | 0.012175
-0.67 | 0.0005722 | 0.0029887 | 0.011671
-0.66 | 0.0005458 | 0.0028872 | 0.011334
-0.65 | 0.0005161 | 0.0027452 | 0.01092
-0.64 | 0.00049045 | 0.0026426 | 0.010541
-0.63 | 0.00046906 | 0.0025432 | 0.010234
-0.62 | 0.00044888 | 0.0024279 | 0.009917
-0.61 | 0.0004277 | 0.0023357 | 0.009583
-0.6 | 0.0004045 | 0.0022389 | 0.0092
-0.59 | 0.00038392 | 0.0021426 | 0.008978
-0.58 | 0.00036678 | 0.0020563 | 0.008637
-0.57 | 0.00034484 | 0.001972 | 0.008361
-0.56 | 0.00032347 | 0.0018962 | 0.008033
-0.55 | 0.00030704 | 0.0018254 | 0.007758
-0.54 | 0.00029183 | 0.0017562 | 0.007492
-0.53 | 0.0002781 | 0.0016737 | 0.007217
-0.52 | 0.00026606 | 0.0016089 | 0.006996
-0.51 | 0.00025224 | 0.0015443 | 0.00679
-0.5 | 0.00023942 | 0.0014915 | 0.00653
-0.49 | 0.00022833 | 0.0014343 | 0.006321
-0.48 | 0.00021762 | 0.0013819 | 0.006132
-0.47 | 0.00020946 | 0.0013358 | 0.00592
-0.46 | 0.0002024 | 0.0012897 | 0.005765
-0.45 | 0.00019809 | 0.0012542 | 0.005611
-0.44 | 0.0001967 | 0.0012265 | 0.005527
-0.43 | 0.00019809 | 0.0012155 | 0.005484
-0.42 | 0.00020242 | 0.001223 | 0.005467
-0.41 | 0.00021402 | 0.0012568 | 0.005499
-0.4 | 0.00023234 | 0.0013072 | 0.00571
-0.39 | 0.00026298 | 0.0013938 | 0.005978
-0.38 | 0.00030644 | 0.00153 | 0.006488
-0.37 | 0.00037056 | 0.0017467 | 0.007223
-0.36 | 0.00046155 | 0.0020527 | 0.008363
-0.35 | 0.0006001 | 0.0024923 | 0.009956
-0.34 | 0.0007858 | 0.0031267 | 0.012339
-0.33 | 0.0010401 | 0.0040004 | 0.015556
-0.32 | 0.0014004 | 0.0052436 | 0.020306
-0.31 | 0.0018955 | 0.00707 | 0.026836
-0.3 | 0.0025934 | 0.009504 | 0.036248
-0.29 | 0.0035393 | 0.012876 | 0.048986
-0.28 | 0.0048518 | 0.017475 | 0.06689
-0.27 | 0.00708 | 0.023777 | 0.09178
-0.26 | 0.009712 | 0.032638 | 0.12504
-0.25 | 0.013251 | 0.044617 | 0.17132
-0.24 | 0.018109 | 0.06174 | 0.23479
-0.23 | 0.024821 | 0.08458 | 0.32085
-0.22 | 0.033865 | 0.11488 | 0.43566
-0.21 | 0.046355 | 0.15668 | 0.5945
-0.2 | 0.06511 | 0.21357 | 0.7983
-0.19 | 0.08865 | 0.2877 | 1.0813
-0.18 | 0.12011 | 0.39211 | 1.4515
-0.17 | 0.16347 | 0.52855 | 1.937
-0.16 | 0.22065 | 0.7097 | 2.5706
-0.15 | 0.29712 | 0.9511 | 3.3724
-0.14 | 0.40228 | 1.2686 | 4.4171
-0.13 | 0.53752 | 1.6808 | 5.724
-0.12 | 0.7237 | 2.2077 | 7.302
-0.11 | 0.9611 | 2.9062 | 9.272
-0.1 | 1.2811 | 3.7694 | 11.622
-0.09 | 1.6932 | 4.8902 | 14.436
-0.08 | 2.2151 | 6.271 | 17.653
-0.07 | 2.8855 | 7.951 | 21.349
-0.06 | 3.7276 | 9.987 | 25.487
-0.05 | 4.7801 | 12.452 | 30.262
-0.04 | 6.02 | 15.331 | 35.447
-0.03 | 7.577 | 18.626 | 41.07
-0.02 | 9.39 | 22.47 | 47.258
-0.01 | 11.571 | 26.82 | 53.84
0 | 14.059 | 31.714 | 60.99
0.01 | 16.89 | 37.026 | 68.59
0.02 | 19.991 | 42.767 | 76.44
0.03 | 23.542 | 49.206 | 84.72
0.04 | 27.32 | 55.931 | 93.29
0.05 | 31.376 | 62.93 | 102.36
0.06 | 35.713 | 70.55 | 111.6
0.07 | 40.244 | 78.52 | 121.27
0.08 | 44.941 | 86.81 | 130.96
0.09 | 49.716 | 95.39 | 141.1
0.1 | 54.592 | 104.29 | 151.34
0.11 | 59.38 | 113.45 | 161.86
0.12 | 64.35 | 122.96 | 172.64
0.13 | 69.26 | 132.47 | 183.34
0.14 | 74.09 | 142.35 | 194.24
0.15 | 78.72 | 152.36 | 205.37
0.16 | 83.27 | 162.62 | 216.67
0.17 | 87.69 | 173 | 227.76
0.18 | 92.02 | 183.16 | 239.15
0.19 | 96.13 | 193.88 | 250.64
0.2 | 100.01 | 204.56 | 262.09
0.21 | 103.67 | 215.32 | 273.85
0.22 | 107.09 | 226.19 | 285.2
0.23 | 110.56 | 236.9 | 296.85
0.24 | 113.72 | 247.86 | 308.45
0.25 | 116.79 | 258.81 | 320.19
0.26 | 119.56 | 269.7 | 331.81
0.27 | 122.1 | 280.46 | 343.26
0.28 | 124.66 | 291.36 | 354.85
0.29 | 126.88 | 302.26 | 366.39
0.3 | 129.21 | 313.1 | 377.89
0.31 | 131.33 | 323.98 | 389.23
0.32 | 133.21 | 334.46 | 400.61
0.33 | 134.98 | 345.23 | 411.97
0.34 | 136.59 | 355.82 | 423.2
0.35 | 138.24 | 366.23 | 434.33
0.36 | 139.86 | 376.56 | 445.13
0.37 | 141.32 | 386.75 | 456.2
0.38 | 142.5 | 396.89 | 467.01
0.39 | 143.74 | 406.82 | 477.69
0.4 | 145.06 | 416.6 | 488.23
0.41 | 146.07 | 426.13 | 498.46
0.42 | 147.29 | 435.81 | 508.9
0.43 | 148.09 | 445 | 519.05
0.44 | 149.05 | 454.05 | 529
0.45 | 150.06 | 462.92 | 538.66
0.46 | 150.85 | 471.54 | 548.4
0.47 | 151.6 | 480.05 | 557.74
0.48 | 152.25 | 488.19 | 567
0.49 | 153.16 | 496.08 | 575.7
0.5 | 153.76 | 503.78 | 584.4

## Tranconductance (mS-mm)
VGS (V) | VDS = 0.100 V | VDS = 0.500 V | VDS = 0.900 V
-0.75 | -0.00444 | -0.0152 | -0.0531
-0.74 | -0.004415 | -0.01622 | -0.04795
-0.73 | -0.003945 | -0.016005 | -0.0439
-0.72 | -0.00342 | -0.014705 | -0.0472
-0.71 | -0.003145 | -0.013195 | -0.0455
-0.7 | -0.00324 | -0.013615 | -0.0399
-0.69 | -0.00304 | -0.013475 | -0.03795
-0.68 | -0.00256 | -0.012355 | -0.04405
-0.67 | -0.002605 | -0.011695 | -0.04205
-0.66 | -0.002805 | -0.012175 | -0.03755
-0.65 | -0.0027675 | -0.01223 | -0.03965
-0.64 | -0.002352 | -0.0101 | -0.0343
-0.63 | -0.0020785 | -0.010735 | -0.0312
-0.62 | -0.002068 | -0.010375 | -0.03255
-0.61 | -0.002219 | -0.00945 | -0.03585
-0.6 | -0.002189 | -0.009655 | -0.03025
-0.59 | -0.001886 | -0.00913 | -0.02815
-0.58 | -0.001954 | -0.00853 | -0.03085
-0.57 | -0.0021655 | -0.008005 | -0.0302
-0.56 | -0.00189 | -0.00733 | -0.03015
-0.55 | -0.001582 | -0.007 | -0.02705
-0.54 | -0.001447 | -0.007585 | -0.02705
-0.53 | -0.0012885 | -0.007365 | -0.0248
-0.52 | -0.001293 | -0.00647 | -0.02135
-0.51 | -0.001332 | -0.00587 | -0.0233
-0.5 | -0.0011955 | -0.0055 | -0.02345
-0.49 | -0.00109 | -0.00548 | -0.0199
-0.48 | -0.0009435 | -0.004925 | -0.02005
-0.47 | -0.000761 | -0.00461 | -0.01835
-0.46 | -0.0005685 | -0.00408 | -0.01545
-0.45 | -0.000285 | -0.00316 | -0.0119
-0.44 | 0 | -0.001935 | -0.00635
-0.43 | 0.000286 | -0.000175 | -0.003
-0.42 | 0.0007965 | 0.002065 | 0.00075
-0.41 | 0.001496 | 0.00421 | 0.01215
-0.4 | 0.002448 | 0.00685 | 0.02395
-0.39 | 0.003705 | 0.01114 | 0.0389
-0.38 | 0.005379 | 0.017645 | 0.06225
-0.37 | 0.0077555 | 0.026135 | 0.09375
-0.36 | 0.011477 | 0.03728 | 0.13665
-0.35 | 0.0162125 | 0.0537 | 0.1988
-0.34 | 0.022 | 0.075405 | 0.28
-0.33 | 0.03073 | 0.105845 | 0.39835
-0.32 | 0.04277 | 0.15348 | 0.564
-0.31 | 0.05965 | 0.21302 | 0.7971
-0.3 | 0.08219 | 0.2903 | 1.1075
-0.29 | 0.11292 | 0.39855 | 1.5321
-0.28 | 0.177035 | 0.54505 | 2.1397
-0.27 | 0.24301 | 0.75815 | 2.9075
-0.26 | 0.30855 | 1.042 | 3.977
-0.25 | 0.41985 | 1.4551 | 5.4875
-0.24 | 0.5785 | 1.99815 | 7.4765
-0.23 | 0.7878 | 2.657 | 10.0435
-0.22 | 1.0767 | 3.605 | 13.6825
-0.21 | 1.56225 | 4.9345 | 18.132
-0.2 | 2.11475 | 6.551 | 24.34
-0.19 | 2.75 | 8.927 | 32.66
-0.18 | 3.741 | 12.0425 | 42.785
-0.17 | 5.027 | 15.8795 | 55.955
-0.16 | 6.6825 | 21.1275 | 71.77
-0.15 | 9.0815 | 27.945 | 92.325
-0.14 | 12.02 | 36.485 | 117.58
-0.13 | 16.071 | 46.955 | 144.245
-0.12 | 21.179 | 61.27 | 177.4
-0.11 | 27.87 | 78.085 | 216
-0.1 | 36.605 | 99.2 | 258.2
-0.09 | 46.7 | 125.08 | 301.55
-0.08 | 59.615 | 153.04 | 345.65
-0.07 | 75.625 | 185.8 | 391.7
-0.06 | 94.73 | 225.05 | 445.65
-0.05 | 114.62 | 267.2 | 498
-0.04 | 139.845 | 308.7 | 540.4
-0.03 | 168.5 | 356.95 | 590.55
-0.02 | 199.7 | 409.7 | 638.5
-0.01 | 233.45 | 462.2 | 686.6
0 | 265.95 | 510.3 | 737.5
0.01 | 296.6 | 552.65 | 772.5
0.02 | 332.6 | 609 | 806.5
0.03 | 366.45 | 658.2 | 842.5
0.04 | 391.7 | 686.2 | 882
0.05 | 419.65 | 730.95 | 915.5
0.06 | 443.4 | 779.5 | 945.5
0.07 | 461.4 | 813 | 968
0.08 | 473.6 | 843.5 | 991.5
0.09 | 482.55 | 874 | 1019
0.1 | 483.2 | 903 | 1038
0.11 | 487.9 | 933.5 | 1065
0.12 | 494 | 951 | 1074
0.13 | 487 | 969.5 | 1080
0.14 | 473 | 994.5 | 1101.5
0.15 | 459 | 1013.5 | 1121.5
0.16 | 448.5 | 1032 | 1119.5
0.17 | 437.5 | 1027 | 1124
0.18 | 422 | 1044 | 1144
0.19 | 399.5 | 1070 | 1147
0.2 | 377 | 1072 | 1160.5
0.21 | 354 | 1081.5 | 1155.5
0.22 | 344.5 | 1079 | 1150
0.23 | 331.5 | 1083.5 | 1162.5
0.24 | 311.5 | 1095.5 | 1167
0.25 | 292 | 1092 | 1168
0.26 | 265.5 | 1082.5 | 1153.5
0.27 | 255 | 1083 | 1152
0.28 | 239 | 1090 | 1156.5
0.29 | 227.5 | 1087 | 1152
0.3 | 222.5 | 1086 | 1142
0.31 | 200 | 1068 | 1136
0.32 | 182.5 | 1062.5 | 1137
0.33 | 169 | 1068 | 1129.5
0.34 | 163 | 1050 | 1118
0.35 | 163.5 | 1037 | 1096.5
0.36 | 154 | 1026 | 1093.5
0.37 | 132 | 1016.5 | 1094
0.38 | 121 | 1003.5 | 1074.5
0.39 | 128 | 985.5 | 1061
0.4 | 116.5 | 965.5 | 1038.5
0.41 | 111.5 | 960.5 | 1033.5
0.42 | 101 | 943.5 | 1029.5
0.43 | 88 | 912 | 1005
0.44 | 98.5 | 896 | 980.5
0.45 | 90 | 874.5 | 970
0.46 | 77 | 856.5 | 954
0.47 | 70 | 832.5 | 930
0.48 | 78 | 801.5 | 898
0.49 | 75.5 | 779.5 | 870
0.5 | 60 | 770 | 870