## IDS-VDS Characteristic (mA-mm)
VGS (V) | VDS = 0.100 V | VDS = 0.500 V | VDS = 0.900 V
-0.75 | 0.0009703 | 0.0046553 | 0.017007
-0.74 | 0.0009211 | 0.0044806 | 0.016447
-0.73 | 0.0008713 | 0.0043032 | 0.0159
-0.72 | 0.0008314 | 0.0041807 | 0.01539
-0.71 | 0.0007859 | 0.0039683 | 0.014953
-0.7 | 0.0007506 | 0.0038092 | 0.014432
-0.69 | 0.0007066 | 0.0037134 | 0.013951
-0.68 | 0.000673 | 0.0035526 | 0.013479
-0.67 | 0.0006435 | 0.0034007 | 0.013082
-0.66 | 0.0006154 | 0.0032781 | 0.012708
-0.65 | 0.0005834 | 0.0031747 | 0.012251
-0.64 | 0.0005538 | 0.0030318 | 0.011907
-0.63 | 0.0005258 | 0.0029013 | 0.011451
-0.62 | 0.0005004 | 0.0027919 | 0.011092
-0.61 | 0.00047647 | 0.002678 | 0.010699
-0.6 | 0.0004524 | 0.0025698 | 0.010368
-0.59 | 0.00043094 | 0.0024743 | 0.010038
-0.58 | 0.00040842 | 0.0023763 | 0.009714
-0.57 | 0.00038835 | 0.0022872 | 0.009326
-0.56 | 0.00036628 | 0.002201 | 0.00907
-0.55 | 0.00035009 | 0.0021045 | 0.008748
-0.54 | 0.00033158 | 0.0020093 | 0.008444
-0.53 | 0.00031437 | 0.0019302 | 0.00818
-0.52 | 0.00029735 | 0.0018442 | 0.007896
-0.51 | 0.00028077 | 0.001768 | 0.007655
-0.5 | 0.00026934 | 0.0017078 | 0.007344
-0.49 | 0.00025695 | 0.0016331 | 0.007139
-0.48 | 0.00024422 | 0.0015665 | 0.006928
-0.47 | 0.00023431 | 0.0015109 | 0.006715
-0.46 | 0.00022484 | 0.0014617 | 0.006538
-0.45 | 0.00021785 | 0.0014289 | 0.006385
-0.44 | 0.00021357 | 0.0013979 | 0.006261
-0.43 | 0.0002124 | 0.0013705 | 0.006136
-0.42 | 0.00021723 | 0.0013597 | 0.006116
-0.41 | 0.00022578 | 0.0013796 | 0.006148
-0.4 | 0.00024394 | 0.0014264 | 0.006288
-0.39 | 0.00027065 | 0.0015013 | 0.006522
-0.38 | 0.00031299 | 0.0016275 | 0.006968
-0.37 | 0.00037357 | 0.0018272 | 0.007673
-0.36 | 0.00046211 | 0.0021212 | 0.008734
-0.35 | 0.0005964 | 0.0025304 | 0.010326
-0.34 | 0.0007782 | 0.0031405 | 0.012545
-0.33 | 0.0010242 | 0.0039935 | 0.015754
-0.32 | 0.0013708 | 0.0051869 | 0.020317
-0.31 | 0.0018531 | 0.006973 | 0.026676
-0.3 | 0.0025286 | 0.009314 | 0.035567
-0.29 | 0.0034574 | 0.01255 | 0.048133
-0.28 | 0.0047429 | 0.017035 | 0.06568
-0.27 | 0.006908 | 0.023212 | 0.08995
-0.26 | 0.009452 | 0.031675 | 0.12223
-0.25 | 0.012915 | 0.043426 | 0.16703
-0.24 | 0.017675 | 0.06042 | 0.22858
-0.23 | 0.024255 | 0.08256 | 0.31222
-0.22 | 0.033115 | 0.11231 | 0.42497
-0.21 | 0.045446 | 0.15238 | 0.5784
-0.2 | 0.0639 | 0.20695 | 0.7856
-0.19 | 0.08707 | 0.28096 | 1.0577
-0.18 | 0.11827 | 0.38107 | 1.424
-0.17 | 0.16023 | 0.51411 | 1.8919
-0.16 | 0.21675 | 0.6926 | 2.5067
-0.15 | 0.29251 | 0.9279 | 3.3132
-0.14 | 0.39482 | 1.2394 | 4.3355
-0.13 | 0.5289 | 1.6341 | 5.5968
-0.12 | 0.7124 | 2.1639 | 7.204
-0.11 | 0.9484 | 2.8306 | 9.125
-0.1 | 1.2613 | 3.6978 | 11.43
-0.09 | 1.6649 | 4.7934 | 14.164
-0.08 | 2.1832 | 6.128 | 17.32
-0.07 | 2.8397 | 7.788 | 20.947
-0.06 | 3.6707 | 9.783 | 25.104
-0.05 | 4.7082 | 12.225 | 29.731
-0.04 | 5.934 | 14.989 | 34.763
-0.03 | 7.462 | 18.29 | 40.38
-0.02 | 9.251 | 22.054 | 46.434
-0.01 | 11.394 | 26.319 | 52.925
0 | 13.861 | 31.137 | 60.06
0.01 | 16.649 | 36.354 | 67.35
0.02 | 19.704 | 42.048 | 75
0.03 | 23.199 | 48.326 | 83.24
0.04 | 26.936 | 54.992 | 91.72
0.05 | 30.915 | 61.84 | 100.56
0.06 | 35.2 | 69.38 | 109.76
0.07 | 39.666 | 77.13 | 118.99
0.08 | 44.294 | 85.27 | 128.73
0.09 | 48.991 | 93.73 | 138.59
0.1 | 53.763 | 102.54 | 148.62
0.11 | 58.53 | 111.64 | 158.92
0.12 | 63.39 | 120.78 | 169.44
0.13 | 68.15 | 130.34 | 180.06
0.14 | 72.81 | 139.95 | 190.78
0.15 | 77.44 | 149.82 | 201.66
0.16 | 81.98 | 159.85 | 212.54
0.17 | 86.33 | 169.97 | 223.68
0.18 | 90.48 | 180.3 | 234.92
0.19 | 94.41 | 190.58 | 246.08
0.2 | 98.12 | 201.14 | 257.47
0.21 | 101.78 | 211.59 | 268.72
0.22 | 105.35 | 222.28 | 280.19
0.23 | 108.74 | 232.94 | 291.59
0.24 | 111.74 | 243.67 | 302.98
0.25 | 114.52 | 254.54 | 314.52
0.26 | 117.15 | 265 | 325.84
0.27 | 119.67 | 275.88 | 337.27
0.28 | 122.32 | 286.58 | 348.73
0.29 | 124.55 | 297.19 | 360.04
0.3 | 126.7 | 308.05 | 371.31
0.31 | 128.61 | 318.55 | 382.7
0.32 | 130.41 | 329.08 | 393.86
0.33 | 132.28 | 339.68 | 405.1
0.34 | 134 | 349.98 | 416.35
0.35 | 135.58 | 360.24 | 427.1
0.36 | 136.85 | 370.54 | 438.15
0.37 | 138.35 | 380.71 | 449.02
0.38 | 139.67 | 390.7 | 459.7
0.39 | 141 | 400.59 | 470.38
0.4 | 141.98 | 410.1 | 480.76
0.41 | 142.82 | 419.8 | 491.18
0.42 | 144.14 | 429.26 | 501.47
0.43 | 145.11 | 438.44 | 511.58
0.44 | 146.01 | 447.44 | 521.43
0.45 | 146.71 | 456.16 | 531.24
0.46 | 147.43 | 464.91 | 541.01
0.47 | 148.45 | 473.29 | 550.41
0.48 | 149.27 | 481.44 | 559.78
0.49 | 149.82 | 489.26 | 568.77
0.5 | 150.32 | 497.04 | 577.4

## Tranconductance (mS-mm)
VGS (V) | VDS = 0.100 V | VDS = 0.500 V | VDS = 0.900 V
-0.75 | -0.00492 | -0.01747 | -0.056
-0.74 | -0.00495 | -0.017605 | -0.05535
-0.73 | -0.004485 | -0.014995 | -0.05285
-0.72 | -0.00427 | -0.016745 | -0.04735
-0.71 | -0.00404 | -0.018575 | -0.0479
-0.7 | -0.003965 | -0.012745 | -0.0501
-0.69 | -0.00388 | -0.01283 | -0.04765
-0.68 | -0.003155 | -0.015635 | -0.04345
-0.67 | -0.00288 | -0.013725 | -0.03855
-0.66 | -0.003005 | -0.0113 | -0.04155
-0.65 | -0.00308 | -0.012315 | -0.04005
-0.64 | -0.00288 | -0.01367 | -0.04
-0.63 | -0.00267 | -0.011995 | -0.04075
-0.62 | -0.0024665 | -0.011165 | -0.0376
-0.61 | -0.0024 | -0.011105 | -0.0362
-0.6 | -0.0022765 | -0.010185 | -0.03305
-0.59 | -0.002199 | -0.009675 | -0.0327
-0.58 | -0.0021295 | -0.009355 | -0.0356
-0.57 | -0.002107 | -0.008765 | -0.0322
-0.56 | -0.001913 | -0.009135 | -0.0289
-0.55 | -0.001735 | -0.009585 | -0.0313
-0.54 | -0.001786 | -0.008715 | -0.0284
-0.53 | -0.0017115 | -0.008255 | -0.0274
-0.52 | -0.00168 | -0.00811 | -0.02625
-0.51 | -0.0014005 | -0.00682 | -0.0276
-0.5 | -0.001191 | -0.006745 | -0.0258
-0.49 | -0.001256 | -0.007065 | -0.0208
-0.48 | -0.001132 | -0.00611 | -0.0212
-0.47 | -0.000969 | -0.00524 | -0.0195
-0.46 | -0.000823 | -0.0041 | -0.0165
-0.45 | -0.0005635 | -0.00319 | -0.01385
-0.44 | -0.0002725 | -0.00292 | -0.01245
-0.43 | 0.000183 | -0.00191 | -0.00725
-0.42 | 0.000669 | 0.000455 | 0.0006
-0.41 | 0.0013355 | 0.003335 | 0.0086
-0.4 | 0.0022435 | 0.006085 | 0.0187
-0.39 | 0.0034525 | 0.010055 | 0.034
-0.38 | 0.005146 | 0.016295 | 0.05755
-0.37 | 0.007456 | 0.024685 | 0.0883
-0.36 | 0.0111415 | 0.03516 | 0.13265
-0.35 | 0.0158045 | 0.050965 | 0.19055
-0.34 | 0.02139 | 0.073155 | 0.2714
-0.33 | 0.02963 | 0.10232 | 0.3886
-0.32 | 0.041445 | 0.148975 | 0.5461
-0.31 | 0.05789 | 0.206355 | 0.7625
-0.3 | 0.080215 | 0.27885 | 1.07285
-0.29 | 0.110715 | 0.38605 | 1.50565
-0.28 | 0.17253 | 0.5331 | 2.09085
-0.27 | 0.235455 | 0.732 | 2.8275
-0.26 | 0.30035 | 1.0107 | 3.854
-0.25 | 0.41115 | 1.43725 | 5.3175
-0.24 | 0.567 | 1.9567 | 7.2595
-0.23 | 0.772 | 2.5945 | 9.8195
-0.22 | 1.05955 | 3.491 | 13.309
-0.21 | 1.53925 | 4.732 | 18.0315
-0.2 | 2.0812 | 6.429 | 23.965
-0.19 | 2.7185 | 8.706 | 31.92
-0.18 | 3.658 | 11.6575 | 41.71
-0.17 | 4.924 | 15.5765 | 54.135
-0.16 | 6.614 | 20.6895 | 71.065
-0.15 | 8.9035 | 27.34 | 91.44
-0.14 | 11.8195 | 35.31 | 114.18
-0.13 | 15.879 | 46.225 | 143.425
-0.12 | 20.975 | 59.825 | 176.41
-0.11 | 27.445 | 76.695 | 211.3
-0.1 | 35.825 | 98.14 | 251.95
-0.09 | 46.095 | 121.51 | 294.5
-0.08 | 58.74 | 149.73 | 339.15
-0.07 | 74.375 | 182.75 | 389.2
-0.06 | 93.425 | 221.85 | 439.2
-0.05 | 113.165 | 260.3 | 482.95
-0.04 | 137.69 | 303.25 | 532.45
-0.03 | 165.85 | 353.25 | 583.55
-0.02 | 196.6 | 401.45 | 627.25
-0.01 | 230.5 | 454.15 | 681.3
0 | 262.75 | 501.75 | 721.25
0.01 | 292.15 | 545.55 | 747
0.02 | 327.5 | 598.6 | 794.5
0.03 | 361.6 | 647.2 | 836
0.04 | 385.8 | 675.7 | 866
0.05 | 413.2 | 719.4 | 902
0.06 | 437.55 | 764.5 | 921.5
0.07 | 454.7 | 794.5 | 948.5
0.08 | 466.25 | 830 | 980
0.09 | 473.45 | 863.5 | 994.5
0.1 | 476.95 | 895.5 | 1016.5
0.11 | 481.35 | 912 | 1041
0.12 | 481 | 935 | 1057
0.13 | 471 | 958.5 | 1067
0.14 | 464.5 | 974 | 1080
0.15 | 458.5 | 995 | 1088
0.16 | 444.5 | 1007.5 | 1101
0.17 | 425 | 1022.5 | 1119
0.18 | 404 | 1030.5 | 1120
0.19 | 382 | 1042 | 1127.5
0.2 | 368.5 | 1050.5 | 1132
0.21 | 361.5 | 1057 | 1136
0.22 | 348 | 1067.5 | 1143.5
0.23 | 319.5 | 1069.5 | 1139.5
0.24 | 289 | 1080 | 1146.5
0.25 | 270.5 | 1066.5 | 1143
0.26 | 257.5 | 1067 | 1137.5
0.27 | 258.5 | 1079 | 1144.5
0.28 | 244 | 1065.5 | 1138.5
0.29 | 219 | 1073.5 | 1129
0.3 | 203 | 1068 | 1133
0.31 | 185.5 | 1051.5 | 1127.5
0.32 | 183.5 | 1056.5 | 1120
0.33 | 179.5 | 1045 | 1124.5
0.34 | 165 | 1028 | 1100
0.35 | 142.5 | 1028 | 1090
0.36 | 138.5 | 1023.5 | 1096
0.37 | 141 | 1008 | 1077.5
0.38 | 132.5 | 994 | 1068
0.39 | 115.5 | 970 | 1053
0.4 | 91 | 960.5 | 1040
0.41 | 108 | 958 | 1035.5
0.42 | 114.5 | 932 | 1020
0.43 | 93.5 | 909 | 998
0.44 | 80 | 886 | 983
0.45 | 71 | 873.5 | 979
0.46 | 87 | 856.5 | 958.5
0.47 | 92 | 826.5 | 938.5
0.48 | 68.5 | 798.5 | 918
0.49 | 52.5 | 780 | 881
0.5 | 50 | 778 | 863