## IDS-VDS Characteristic (mA-mm)
VGS (V) | VDS = 0.100 V | VDS = 0.500 V | VDS = 0.900 V
-0.75 | 0.0009198 | 0.0047497 | 0.018023
-0.74 | 0.0008799 | 0.0045416 | 0.017523
-0.73 | 0.0008408 | 0.0043803 | 0.01696
-0.72 | 0.000794 | 0.0041737 | 0.01633
-0.71 | 0.000752 | 0.0040129 | 0.015769
-0.7 | 0.0007146 | 0.0038719 | 0.015306
-0.69 | 0.0006851 | 0.0037418 | 0.014811
-0.68 | 0.00065 | 0.0035962 | 0.014304
-0.67 | 0.0006164 | 0.0034324 | 0.013782
-0.66 | 0.0005932 | 0.0032948 | 0.013361
-0.65 | 0.0005614 | 0.0031486 | 0.012861
-0.64 | 0.0005279 | 0.0030155 | 0.012407
-0.63 | 0.00050556 | 0.002884 | 0.011942
-0.62 | 0.00047492 | 0.0027785 | 0.011568
-0.61 | 0.0004516 | 0.0026447 | 0.01117
-0.6 | 0.00042879 | 0.0025646 | 0.010718
-0.59 | 0.00040723 | 0.0024587 | 0.010335
-0.58 | 0.00038489 | 0.0023454 | 0.010029
-0.57 | 0.00036547 | 0.0022423 | 0.009692
-0.56 | 0.00034506 | 0.0021589 | 0.009356
-0.55 | 0.00032789 | 0.0020486 | 0.009032
-0.54 | 0.00030934 | 0.0019619 | 0.008689
-0.53 | 0.0002955 | 0.0018908 | 0.008417
-0.52 | 0.00028061 | 0.0017891 | 0.008115
-0.51 | 0.0002662 | 0.0017243 | 0.007826
-0.5 | 0.00025187 | 0.0016525 | 0.007555
-0.49 | 0.00023876 | 0.0015925 | 0.0073
-0.48 | 0.00022712 | 0.0015257 | 0.007057
-0.47 | 0.00021802 | 0.0014818 | 0.006779
-0.46 | 0.00021112 | 0.0014285 | 0.006622
-0.45 | 0.00020475 | 0.001395 | 0.006437
-0.44 | 0.00020109 | 0.0013455 | 0.006285
-0.43 | 0.00020049 | 0.0013317 | 0.006198
-0.42 | 0.00020574 | 0.0013316 | 0.006175
-0.41 | 0.00021573 | 0.0013503 | 0.006192
-0.4 | 0.00023444 | 0.00139 | 0.006333
-0.39 | 0.00026284 | 0.0014779 | 0.006586
-0.38 | 0.00030701 | 0.0015997 | 0.00704
-0.37 | 0.00036915 | 0.0018007 | 0.007748
-0.36 | 0.00046009 | 0.0020985 | 0.008783
-0.35 | 0.0005981 | 0.0025284 | 0.010297
-0.34 | 0.0007849 | 0.0031346 | 0.012618
-0.33 | 0.0010382 | 0.0040017 | 0.015863
-0.32 | 0.0013957 | 0.0052086 | 0.020475
-0.31 | 0.0018877 | 0.007053 | 0.026861
-0.3 | 0.0025828 | 0.009437 | 0.035963
-0.29 | 0.0035388 | 0.012735 | 0.048654
-0.28 | 0.0048654 | 0.01732 | 0.06663
-0.27 | 0.007085 | 0.023687 | 0.09125
-0.26 | 0.009694 | 0.032456 | 0.1246
-0.25 | 0.01329 | 0.044267 | 0.17061
-0.24 | 0.018263 | 0.06185 | 0.23289
-0.23 | 0.025067 | 0.08444 | 0.31829
-0.22 | 0.034291 | 0.11521 | 0.4344
-0.21 | 0.04689 | 0.15648 | 0.5914
-0.2 | 0.06571 | 0.21296 | 0.8033
-0.19 | 0.08966 | 0.28978 | 1.0838
-0.18 | 0.12202 | 0.39293 | 1.4607
-0.17 | 0.16549 | 0.52857 | 1.9479
-0.16 | 0.22372 | 0.714 | 2.5822
-0.15 | 0.30216 | 0.9583 | 3.3993
-0.14 | 0.40803 | 1.2763 | 4.4571
-0.13 | 0.54746 | 1.6924 | 5.778
-0.12 | 0.735 | 2.2366 | 7.393
-0.11 | 0.9787 | 2.9256 | 9.376
-0.1 | 1.3034 | 3.8192 | 11.756
-0.09 | 1.7209 | 4.9329 | 14.585
-0.08 | 2.2589 | 6.337 | 17.875
-0.07 | 2.9383 | 8.044 | 21.641
-0.06 | 3.7933 | 10.126 | 25.986
-0.05 | 4.8768 | 12.598 | 30.686
-0.04 | 6.132 | 15.548 | 36.047
-0.03 | 7.716 | 18.977 | 41.85
-0.02 | 9.584 | 22.843 | 48.176
-0.01 | 11.782 | 27.296 | 54.919
0 | 14.313 | 32.24 | 62.31
0.01 | 17.216 | 37.697 | 69.89
0.02 | 20.392 | 43.589 | 78
0.03 | 23.973 | 50.172 | 86.49
0.04 | 27.873 | 56.889 | 95.41
0.05 | 31.99 | 64.25 | 104.47
0.06 | 36.387 | 71.91 | 113.92
0.07 | 41.016 | 80.13 | 123.86
0.08 | 45.778 | 88.53 | 133.84
0.09 | 50.665 | 97.45 | 144.19
0.1 | 55.666 | 106.41 | 154.52
0.11 | 60.57 | 115.79 | 165.28
0.12 | 65.62 | 125.47 | 176.28
0.13 | 70.57 | 135.33 | 187.28
0.14 | 75.32 | 145.42 | 198.58
0.15 | 80.11 | 155.42 | 209.65
0.16 | 84.86 | 166.08 | 221.35
0.17 | 89.42 | 176.59 | 232.8
0.18 | 93.78 | 187.23 | 244.38
0.19 | 97.87 | 198.12 | 255.94
0.2 | 101.72 | 208.81 | 267.68
0.21 | 105.55 | 219.96 | 279.6
0.22 | 109.1 | 230.93 | 291.37
0.23 | 112.64 | 242.02 | 303.15
0.24 | 115.95 | 253.03 | 314.82
0.25 | 118.93 | 264.2 | 326.81
0.26 | 121.7 | 275.39 | 338.65
0.27 | 124.29 | 286.42 | 350.36
0.28 | 126.83 | 297.52 | 362.19
0.29 | 129.37 | 308.43 | 373.68
0.3 | 131.88 | 319.56 | 385.58
0.31 | 133.82 | 330.53 | 397.14
0.32 | 135.61 | 341.43 | 408.56
0.33 | 137.51 | 352.27 | 420.14
0.34 | 139.37 | 362.92 | 431.39
0.35 | 141.33 | 373.57 | 442.66
0.36 | 142.6 | 384.02 | 453.81
0.37 | 143.83 | 394.52 | 464.88
0.38 | 145.26 | 404.68 | 475.69
0.39 | 146.66 | 414.74 | 486.5
0.4 | 148.13 | 424.64 | 497.12
0.41 | 148.87 | 434.39 | 507.55
0.42 | 149.93 | 444.03 | 518.15
0.43 | 151.16 | 453.25 | 528.09
0.44 | 152.4 | 462.53 | 538.22
0.45 | 153.05 | 471.45 | 547.98
0.46 | 153.81 | 480.19 | 557.69
0.47 | 154.61 | 488.69 | 567.17
0.48 | 155.6 | 496.78 | 575.9
0.49 | 156.67 | 504.88 | 585
0.5 | 156.87 | 512.57 | 594

## Tranconductance (mS-mm)
VGS (V) | VDS = 0.100 V | VDS = 0.500 V | VDS = 0.900 V
-0.75 | -0.00399 | -0.02081 | -0.05
-0.74 | -0.00395 | -0.01847 | -0.05315
-0.73 | -0.004295 | -0.018395 | -0.05965
-0.72 | -0.00444 | -0.01837 | -0.05955
-0.71 | -0.00397 | -0.01509 | -0.0512
-0.7 | -0.003345 | -0.013555 | -0.0479
-0.69 | -0.00323 | -0.013785 | -0.0501
-0.68 | -0.003435 | -0.01547 | -0.05145
-0.67 | -0.00284 | -0.01507 | -0.04715
-0.66 | -0.00275 | -0.01419 | -0.04605
-0.65 | -0.003265 | -0.013965 | -0.0477
-0.64 | -0.002792 | -0.01323 | -0.04595
-0.63 | -0.002649 | -0.01185 | -0.04195
-0.62 | -0.002698 | -0.011965 | -0.0386
-0.61 | -0.0023065 | -0.010695 | -0.0425
-0.6 | -0.0022185 | -0.0093 | -0.04175
-0.59 | -0.002195 | -0.01096 | -0.03445
-0.58 | -0.002088 | -0.01082 | -0.03215
-0.57 | -0.0019915 | -0.009325 | -0.03365
-0.56 | -0.001879 | -0.009685 | -0.033
-0.55 | -0.001786 | -0.00985 | -0.03335
-0.54 | -0.0016195 | -0.00789 | -0.03075
-0.53 | -0.0014365 | -0.00864 | -0.0287
-0.52 | -0.001465 | -0.008325 | -0.02955
-0.51 | -0.001437 | -0.00683 | -0.028
-0.5 | -0.001372 | -0.00659 | -0.0263
-0.49 | -0.0012375 | -0.00634 | -0.0249
-0.48 | -0.001037 | -0.005535 | -0.02605
-0.47 | -0.0008 | -0.00486 | -0.02175
-0.46 | -0.0006635 | -0.00434 | -0.0171
-0.45 | -0.0005015 | -0.00415 | -0.01685
-0.44 | -0.000213 | -0.003165 | -0.01195
-0.43 | 0.0002325 | -0.000695 | -0.0055
-0.42 | 0.000762 | 0.00093 | -0.0003
-0.41 | 0.001435 | 0.00292 | 0.0079
-0.4 | 0.0023555 | 0.00638 | 0.0197
-0.39 | 0.0036285 | 0.010485 | 0.03535
-0.38 | 0.0053155 | 0.01614 | 0.0581
-0.37 | 0.007654 | 0.02494 | 0.08715
-0.36 | 0.0114475 | 0.036385 | 0.12745
-0.35 | 0.0162405 | 0.051805 | 0.19175
-0.34 | 0.022005 | 0.073665 | 0.2783
-0.33 | 0.03054 | 0.1037 | 0.39285
-0.32 | 0.042475 | 0.152565 | 0.5499
-0.31 | 0.059355 | 0.21142 | 0.7744
-0.3 | 0.082555 | 0.2841 | 1.08965
-0.29 | 0.11413 | 0.39415 | 1.53335
-0.28 | 0.17731 | 0.5476 | 2.1298
-0.27 | 0.24143 | 0.7568 | 2.8985
-0.26 | 0.31025 | 1.029 | 3.968
-0.25 | 0.42845 | 1.4697 | 5.4145
-0.24 | 0.58885 | 2.00865 | 7.384
-0.23 | 0.8014 | 2.668 | 10.0755
-0.22 | 1.09115 | 3.602 | 13.6555
-0.21 | 1.57095 | 4.8875 | 18.445
-0.2 | 2.1385 | 6.665 | 24.62
-0.19 | 2.8155 | 8.9985 | 32.87
-0.18 | 3.7915 | 11.9395 | 43.205
-0.17 | 5.085 | 16.0535 | 56.075
-0.16 | 6.8335 | 21.4865 | 72.57
-0.15 | 9.2155 | 28.115 | 93.745
-0.14 | 12.265 | 36.705 | 118.935
-0.13 | 16.3485 | 48.015 | 146.795
-0.12 | 21.562 | 61.66 | 179.9
-0.11 | 28.42 | 79.13 | 218.15
-0.1 | 37.11 | 100.365 | 260.45
-0.09 | 47.775 | 125.89 | 305.95
-0.08 | 60.87 | 155.555 | 352.8
-0.07 | 76.72 | 189.45 | 405.55
-0.06 | 96.925 | 227.7 | 452.25
-0.05 | 116.935 | 271.1 | 503.05
-0.04 | 141.96 | 318.95 | 558.2
-0.03 | 172.6 | 364.75 | 606.45
-0.02 | 203.3 | 415.95 | 653.45
-0.01 | 236.45 | 469.85 | 706.7
0 | 271.7 | 520.05 | 748.55
0.01 | 303.95 | 567.45 | 784.5
0.02 | 337.85 | 623.75 | 830
0.03 | 374.05 | 665 | 870.5
0.04 | 400.85 | 703.9 | 899
0.05 | 425.7 | 751.05 | 925.5
0.06 | 451.3 | 794 | 969.5
0.07 | 469.55 | 831 | 996
0.08 | 482.45 | 866 | 1016.5
0.09 | 494.4 | 894 | 1034
0.1 | 495.25 | 917 | 1054.5
0.11 | 497.7 | 953 | 1088
0.12 | 500 | 977 | 1100
0.13 | 485 | 997.5 | 1115
0.14 | 477 | 1004.5 | 1118.5
0.15 | 477 | 1033 | 1138.5
0.16 | 465.5 | 1058.5 | 1157.5
0.17 | 446 | 1057.5 | 1151.5
0.18 | 422.5 | 1076.5 | 1157
0.19 | 397 | 1079 | 1165
0.2 | 384 | 1092 | 1183
0.21 | 369 | 1106 | 1184.5
0.22 | 354.5 | 1103 | 1177.5
0.23 | 342.5 | 1105 | 1172.5
0.24 | 314.5 | 1109 | 1183
0.25 | 287.5 | 1118 | 1191.5
0.26 | 268 | 1111 | 1177.5
0.27 | 256.5 | 1106.5 | 1177
0.28 | 254 | 1100.5 | 1166
0.29 | 252.5 | 1102 | 1169.5
0.3 | 222.5 | 1105 | 1173
0.31 | 186.5 | 1093.5 | 1149
0.32 | 184.5 | 1087 | 1150
0.33 | 188 | 1074.5 | 1141.5
0.34 | 191 | 1065 | 1126
0.35 | 161.5 | 1055 | 1121
0.36 | 125 | 1047.5 | 1111
0.37 | 133 | 1033 | 1094
0.38 | 141.5 | 1011 | 1081
0.39 | 143.5 | 998 | 1071.5
0.4 | 110.5 | 982.5 | 1052.5
0.41 | 90 | 969.5 | 1051.5
0.42 | 114.5 | 943 | 1027
0.43 | 123.5 | 925 | 1003.5
0.44 | 94.5 | 910 | 994.5
0.45 | 70.5 | 883 | 973.5
0.46 | 78 | 862 | 959.5
0.47 | 89.5 | 829.5 | 910.5
0.48 | 103 | 809.5 | 891.5
0.49 | 63.5 | 789.5 | 905
0.5 | 20 | 769 | 900