## IDS-VDS Characteristic (mA-mm)
VGS (V) | VDS = 0.100 V | VDS = 0.500 V | VDS = 0.900 V
-0.75 | 0.0009564 | 0.0047048 | 0.017501
-0.74 | 0.000903 | 0.0045398 | 0.016982
-0.73 | 0.0008588 | 0.0043461 | 0.016275
-0.72 | 0.000818 | 0.004197 | 0.015769
-0.71 | 0.0007806 | 0.0040397 | 0.015301
-0.7 | 0.0007337 | 0.0038881 | 0.014835
-0.69 | 0.0007021 | 0.0037401 | 0.014284
-0.68 | 0.0006615 | 0.003596 | 0.013869
-0.67 | 0.0006306 | 0.0034367 | 0.013367
-0.66 | 0.0005923 | 0.0033047 | 0.012884
-0.65 | 0.0005714 | 0.003166 | 0.012492
-0.64 | 0.0005423 | 0.0030332 | 0.012084
-0.63 | 0.000517 | 0.0028973 | 0.011656
-0.62 | 0.00048687 | 0.0027971 | 0.011222
-0.61 | 0.0004673 | 0.0026708 | 0.010844
-0.6 | 0.00044596 | 0.0025784 | 0.010496
-0.59 | 0.00042329 | 0.0024858 | 0.010153
-0.58 | 0.00039971 | 0.0023664 | 0.009814
-0.57 | 0.00037686 | 0.0022818 | 0.009473
-0.56 | 0.00035462 | 0.0021863 | 0.009091
-0.55 | 0.00034061 | 0.0021035 | 0.008778
-0.54 | 0.00032122 | 0.002007 | 0.008469
-0.53 | 0.00030474 | 0.0019256 | 0.008169
-0.52 | 0.00029068 | 0.0018575 | 0.007917
-0.51 | 0.00027326 | 0.0017784 | 0.007587
-0.5 | 0.00026224 | 0.0017089 | 0.007377
-0.49 | 0.00025003 | 0.0016306 | 0.007099
-0.48 | 0.00023857 | 0.0015752 | 0.006869
-0.47 | 0.00022778 | 0.0015125 | 0.006704
-0.46 | 0.0002178 | 0.0014657 | 0.006502
-0.45 | 0.00021273 | 0.0014171 | 0.006329
-0.44 | 0.00020614 | 0.001375 | 0.006202
-0.43 | 0.00020617 | 0.0013571 | 0.006091
-0.42 | 0.00020977 | 0.0013499 | 0.00602
-0.41 | 0.0002164 | 0.0013465 | 0.006062
-0.4 | 0.00023293 | 0.0013991 | 0.006169
-0.39 | 0.000258 | 0.0014715 | 0.006393
-0.38 | 0.00029829 | 0.001585 | 0.00677
-0.37 | 0.00035458 | 0.0017604 | 0.007405
-0.36 | 0.00043914 | 0.0020285 | 0.008365
-0.35 | 0.0005573 | 0.0024096 | 0.009774
-0.34 | 0.0007684 | 0.0029822 | 0.011809
-0.33 | 0.0010129 | 0.0037656 | 0.014747
-0.32 | 0.0013544 | 0.0048746 | 0.018964
-0.31 | 0.0018264 | 0.006549 | 0.024873
-0.3 | 0.0024923 | 0.00871 | 0.033252
-0.29 | 0.0033973 | 0.011739 | 0.044941
-0.28 | 0.0046593 | 0.015908 | 0.06148
-0.27 | 0.006676 | 0.021802 | 0.08366
-0.26 | 0.009142 | 0.029868 | 0.11484
-0.25 | 0.012512 | 0.040931 | 0.15701
-0.24 | 0.017107 | 0.055748 | 0.21524
-0.23 | 0.023537 | 0.07804 | 0.29567
-0.22 | 0.03212 | 0.10589 | 0.40272
-0.21 | 0.044062 | 0.14486 | 0.55009
-0.2 | 0.06169 | 0.19654 | 0.7441
-0.19 | 0.0843 | 0.26703 | 1.0078
-0.18 | 0.11436 | 0.36331 | 1.3579
-0.17 | 0.15571 | 0.49112 | 1.8223
-0.16 | 0.21045 | 0.6629 | 2.4124
-0.15 | 0.2849 | 0.8889 | 3.1847
-0.14 | 0.38495 | 1.1922 | 4.2006
-0.13 | 0.51725 | 1.5827 | 5.4477
-0.12 | 0.6957 | 2.0908 | 6.999
-0.11 | 0.9289 | 2.7427 | 8.897
-0.1 | 1.2379 | 3.583 | 11.223
-0.09 | 1.6373 | 4.6719 | 13.937
-0.08 | 2.1504 | 5.984 | 17.158
-0.07 | 2.8043 | 7.633 | 20.791
-0.06 | 3.6327 | 9.6 | 24.918
-0.05 | 4.6643 | 12.027 | 29.655
-0.04 | 5.876 | 14.812 | 34.842
-0.03 | 7.435 | 18.127 | 40.435
-0.02 | 9.237 | 21.927 | 46.631
-0.01 | 11.398 | 26.241 | 53.289
0 | 13.887 | 31.168 | 60.55
0.01 | 16.721 | 36.384 | 68.08
0.02 | 19.829 | 42.27 | 76
0.03 | 23.401 | 48.635 | 84.42
0.04 | 27.2 | 55.429 | 93.2
0.05 | 31.265 | 62.55 | 102.21
0.06 | 35.671 | 70.23 | 111.62
0.07 | 40.24 | 78.36 | 121.36
0.08 | 45.002 | 86.63 | 131.2
0.09 | 49.87 | 95.37 | 141.44
0.1 | 54.842 | 104.3 | 151.88
0.11 | 59.67 | 113.69 | 162.46
0.12 | 64.72 | 123.27 | 173.49
0.13 | 69.73 | 133.05 | 184.28
0.14 | 74.57 | 143.12 | 195.51
0.15 | 79.32 | 153.28 | 206.7
0.16 | 83.99 | 163.83 | 218.21
0.17 | 88.57 | 174.11 | 229.59
0.18 | 92.95 | 184.73 | 241.15
0.19 | 97.13 | 195.52 | 252.75
0.2 | 101.03 | 206.3 | 264.45
0.21 | 104.79 | 217.35 | 276.36
0.22 | 108.41 | 228.29 | 287.92
0.23 | 111.98 | 239.36 | 299.76
0.24 | 115.16 | 250.44 | 311.6
0.25 | 118.27 | 261.63 | 323.49
0.26 | 121.07 | 272.53 | 335.38
0.27 | 123.69 | 283.65 | 346.99
0.28 | 126.26 | 294.81 | 358.76
0.29 | 128.7 | 305.85 | 370.45
0.3 | 131 | 316.96 | 382.14
0.31 | 133.21 | 327.75 | 393.7
0.32 | 135.25 | 338.71 | 405.25
0.33 | 136.95 | 349.54 | 416.74
0.34 | 138.71 | 360.29 | 428.13
0.35 | 140.48 | 370.87 | 439.36
0.36 | 142.05 | 381.36 | 450.37
0.37 | 143.57 | 391.82 | 461.62
0.38 | 144.74 | 402.07 | 472.52
0.39 | 146.09 | 412.18 | 483.22
0.4 | 147.41 | 422.03 | 493.96
0.41 | 148.37 | 431.78 | 504.35
0.42 | 149.65 | 441.47 | 514.82
0.43 | 150.49 | 450.85 | 525.05
0.44 | 151.56 | 460.12 | 535.07
0.45 | 152.6 | 468.92 | 544.9
0.46 | 153.36 | 477.79 | 554.67
0.47 | 154.11 | 486.27 | 564.17
0.48 | 154.97 | 494.54 | 573.2
0.49 | 155.79 | 502.59 | 581.9
0.5 | 156.41 | 510.27 | 591

## Tranconductance (mS-mm)
VGS (V) | VDS = 0.100 V | VDS = 0.500 V | VDS = 0.900 V
-0.75 | -0.00534 | -0.0165 | -0.0519
-0.74 | -0.00488 | -0.017935 | -0.0613
-0.73 | -0.00425 | -0.01714 | -0.06065
-0.72 | -0.00391 | -0.01532 | -0.0487
-0.71 | -0.004215 | -0.015445 | -0.0467
-0.7 | -0.003925 | -0.01498 | -0.05085
-0.69 | -0.00361 | -0.014605 | -0.0483
-0.68 | -0.003575 | -0.01517 | -0.04585
-0.67 | -0.00346 | -0.014565 | -0.04925
-0.66 | -0.00296 | -0.013535 | -0.04375
-0.65 | -0.0025 | -0.013575 | -0.04
-0.64 | -0.00272 | -0.013435 | -0.0418
-0.63 | -0.0027715 | -0.011805 | -0.0431
-0.62 | -0.002485 | -0.011325 | -0.0406
-0.61 | -0.0020455 | -0.010935 | -0.0363
-0.6 | -0.0022005 | -0.00925 | -0.03455
-0.59 | -0.0023125 | -0.0106 | -0.0341
-0.58 | -0.0023215 | -0.0102 | -0.034
-0.57 | -0.0022545 | -0.009005 | -0.03615
-0.56 | -0.0018125 | -0.008915 | -0.03475
-0.55 | -0.00167 | -0.008965 | -0.0311
-0.54 | -0.0017935 | -0.008895 | -0.03045
-0.53 | -0.001527 | -0.007475 | -0.0276
-0.52 | -0.001574 | -0.00736 | -0.0291
-0.51 | -0.001422 | -0.00743 | -0.027
-0.5 | -0.0011615 | -0.00739 | -0.0244
-0.49 | -0.0011835 | -0.006685 | -0.0254
-0.48 | -0.0011125 | -0.005905 | -0.01975
-0.47 | -0.0010385 | -0.005475 | -0.01835
-0.46 | -0.0007525 | -0.00477 | -0.01875
-0.45 | -0.000583 | -0.004535 | -0.015
-0.44 | -0.000328 | -0.003 | -0.0119
-0.43 | 0.0001815 | -0.001255 | -0.0091
-0.42 | 0.0005115 | -0.00053 | -0.00145
-0.41 | 0.001158 | 0.00246 | 0.00745
-0.4 | 0.00208 | 0.00625 | 0.01655
-0.39 | 0.003268 | 0.009295 | 0.03005
-0.38 | 0.004829 | 0.014445 | 0.0506
-0.37 | 0.0070425 | 0.022175 | 0.07975
-0.36 | 0.010136 | 0.03246 | 0.11845
-0.35 | 0.016463 | 0.047685 | 0.1722
-0.34 | 0.02278 | 0.0678 | 0.24865
-0.33 | 0.0293 | 0.09462 | 0.35775
-0.32 | 0.040675 | 0.13917 | 0.5063
-0.31 | 0.056895 | 0.19177 | 0.7144
-0.3 | 0.078545 | 0.2595 | 1.0034
-0.29 | 0.10835 | 0.3599 | 1.4114
-0.28 | 0.163935 | 0.50315 | 1.93595
-0.27 | 0.224135 | 0.698 | 2.668
-0.26 | 0.2918 | 0.95645 | 3.6675
-0.25 | 0.39825 | 1.294 | 5.02
-0.24 | 0.55125 | 1.85545 | 6.933
-0.23 | 0.75065 | 2.5071 | 9.374
-0.22 | 1.02625 | 3.341 | 12.721
-0.21 | 1.4785 | 4.5325 | 17.069
-0.2 | 2.0119 | 6.1085 | 22.8855
-0.19 | 2.6335 | 8.3385 | 30.69
-0.18 | 3.5705 | 11.2045 | 40.725
-0.17 | 4.8045 | 14.9795 | 52.725
-0.16 | 6.4595 | 19.889 | 68.12
-0.15 | 8.725 | 26.465 | 89.41
-0.14 | 11.6175 | 34.69 | 113.15
-0.13 | 15.5375 | 44.93 | 139.92
-0.12 | 20.5825 | 58 | 172.465
-0.11 | 27.11 | 74.61 | 211.2
-0.1 | 35.42 | 96.46 | 252
-0.09 | 45.625 | 120.05 | 296.75
-0.08 | 58.35 | 148.055 | 342.7
-0.07 | 74.115 | 180.8 | 388
-0.06 | 93 | 219.7 | 443.2
-0.05 | 112.165 | 260.6 | 496.2
-0.04 | 138.535 | 305 | 539
-0.03 | 168.05 | 355.75 | 589.45
-0.02 | 198.15 | 405.7 | 642.7
-0.01 | 232.5 | 462.05 | 695.95
0 | 266.15 | 507.15 | 739.55
0.01 | 297.1 | 555.1 | 772.5
0.02 | 334 | 612.55 | 817
0.03 | 368.55 | 657.95 | 860
0.04 | 393.2 | 695.75 | 889.5
0.05 | 423.55 | 740.05 | 921
0.06 | 448.75 | 790.5 | 957.5
0.07 | 466.55 | 820 | 979
0.08 | 481.5 | 850.5 | 1004
0.09 | 492 | 883.5 | 1034
0.1 | 490 | 916 | 1051
0.11 | 493.9 | 948.5 | 1080.5
0.12 | 503 | 968 | 1091
0.13 | 492.5 | 992.5 | 1101
0.14 | 479.5 | 1011.5 | 1121
0.15 | 471 | 1035.5 | 1135
0.16 | 462.5 | 1041.5 | 1144.5
0.17 | 448 | 1045 | 1147
0.18 | 428 | 1070.5 | 1158
0.19 | 404 | 1078.5 | 1165
0.2 | 383 | 1091.5 | 1180.5
0.21 | 369 | 1099.5 | 1173.5
0.22 | 359.5 | 1100.5 | 1170
0.23 | 337.5 | 1107.5 | 1184
0.24 | 314.5 | 1113.5 | 1186.5
0.25 | 295.5 | 1104.5 | 1189
0.26 | 271 | 1101 | 1175
0.27 | 259.5 | 1114 | 1169
0.28 | 250.5 | 1110 | 1173
0.29 | 237 | 1107.5 | 1169
0.3 | 225.5 | 1095 | 1162.5
0.31 | 212.5 | 1087.5 | 1155.5
0.32 | 187 | 1089.5 | 1152
0.33 | 173 | 1079 | 1144
0.34 | 176.5 | 1066.5 | 1131
0.35 | 167 | 1053.5 | 1112
0.36 | 154.5 | 1047.5 | 1113
0.37 | 134.5 | 1035.5 | 1107.5
0.38 | 126 | 1018 | 1080
0.39 | 133.5 | 998 | 1072
0.4 | 114 | 980 | 1056.5
0.41 | 112 | 972 | 1043
0.42 | 106 | 953.5 | 1035
0.43 | 95.5 | 932.5 | 1012.5
0.44 | 105.5 | 903.5 | 992.5
0.45 | 90 | 883.5 | 980
0.46 | 75.5 | 867.5 | 963.5
0.47 | 80.5 | 837.5 | 926.5
0.48 | 84 | 816 | 886.5
0.49 | 72 | 786.5 | 890
0.5 | 62 | 768 | 910