## IDS-VDS Characteristic (mA-mm)
VGS (V) | VDS = 0.100 V | VDS = 0.500 V | VDS = 0.900 V
-0.75 | 0.0008039 | 0.0043693 | 0.017226
-0.74 | 0.0007624 | 0.0042245 | 0.016491
-0.73 | 0.0007215 | 0.0040258 | 0.016004
-0.72 | 0.0006809 | 0.0038699 | 0.015503
-0.71 | 0.0006419 | 0.003714 | 0.014923
-0.7 | 0.0006161 | 0.0035814 | 0.014432
-0.69 | 0.0005796 | 0.0034099 | 0.013973
-0.68 | 0.000549 | 0.0032649 | 0.013503
-0.67 | 0.0005257 | 0.0031414 | 0.01296
-0.66 | 0.0005006 | 0.003015 | 0.012526
-0.65 | 0.00047171 | 0.00289 | 0.012156
-0.64 | 0.00044664 | 0.0027511 | 0.011705
-0.63 | 0.00042581 | 0.0026386 | 0.011248
-0.62 | 0.00040257 | 0.00252 | 0.010884
-0.61 | 0.00038309 | 0.0024196 | 0.010482
-0.6 | 0.00036068 | 0.0022972 | 0.010174
-0.59 | 0.00034071 | 0.0022121 | 0.009789
-0.58 | 0.00032373 | 0.0021168 | 0.009451
-0.57 | 0.00030523 | 0.0020285 | 0.009045
-0.56 | 0.00028849 | 0.0019399 | 0.008742
-0.55 | 0.00027493 | 0.0018532 | 0.008462
-0.54 | 0.00026218 | 0.0017682 | 0.008176
-0.53 | 0.00024566 | 0.0016956 | 0.007904
-0.52 | 0.0002337 | 0.0016116 | 0.007626
-0.51 | 0.00022172 | 0.0015515 | 0.007352
-0.5 | 0.00021192 | 0.0014882 | 0.007054
-0.49 | 0.00020035 | 0.0014381 | 0.006796
-0.48 | 0.00019086 | 0.0013752 | 0.006543
-0.47 | 0.00018464 | 0.0013231 | 0.006384
-0.46 | 0.00017615 | 0.0012718 | 0.006137
-0.45 | 0.00017173 | 0.0012365 | 0.006005
-0.44 | 0.00017274 | 0.0012183 | 0.005874
-0.43 | 0.00017393 | 0.0012047 | 0.005783
-0.42 | 0.00017871 | 0.0011997 | 0.005757
-0.41 | 0.00018966 | 0.0012141 | 0.005769
-0.4 | 0.00021032 | 0.0012615 | 0.005903
-0.39 | 0.00023824 | 0.0013448 | 0.006149
-0.38 | 0.00028052 | 0.0014767 | 0.006581
-0.37 | 0.00034358 | 0.001677 | 0.007268
-0.36 | 0.00043301 | 0.0019634 | 0.008331
-0.35 | 0.00056068 | 0.0023751 | 0.009806
-0.34 | 0.0007853 | 0.0029768 | 0.012045
-0.33 | 0.0010437 | 0.0038084 | 0.015177
-0.32 | 0.0014072 | 0.0049747 | 0.019596
-0.31 | 0.0019052 | 0.006783 | 0.025894
-0.3 | 0.002596 | 0.0091 | 0.034801
-0.29 | 0.0035655 | 0.012296 | 0.047274
-0.28 | 0.0048833 | 0.016684 | 0.06461
-0.27 | 0.007015 | 0.02288 | 0.08835
-0.26 | 0.00959 | 0.031349 | 0.12071
-0.25 | 0.013162 | 0.043071 | 0.16583
-0.24 | 0.01801 | 0.06024 | 0.22679
-0.23 | 0.024726 | 0.08206 | 0.31032
-0.22 | 0.03376 | 0.1118 | 0.42387
-0.21 | 0.046268 | 0.15241 | 0.5764
-0.2 | 0.06465 | 0.20703 | 0.7824
-0.19 | 0.08818 | 0.28089 | 1.0583
-0.18 | 0.12026 | 0.38258 | 1.4214
-0.17 | 0.163 | 0.51584 | 1.9081
-0.16 | 0.22063 | 0.6958 | 2.5349
-0.15 | 0.29846 | 0.9288 | 3.3381
-0.14 | 0.40191 | 1.2402 | 4.3846
-0.13 | 0.54053 | 1.6523 | 5.6596
-0.12 | 0.7233 | 2.1793 | 7.285
-0.11 | 0.9663 | 2.8638 | 9.28
-0.1 | 1.2823 | 3.7371 | 11.637
-0.09 | 1.6956 | 4.8423 | 14.41
-0.08 | 2.2318 | 6.225 | 17.718
-0.07 | 2.896 | 7.904 | 21.444
-0.06 | 3.747 | 9.955 | 25.687
-0.05 | 4.8125 | 12.434 | 30.476
-0.04 | 6.064 | 15.289 | 35.691
-0.03 | 7.618 | 18.659 | 41.422
-0.02 | 9.482 | 22.562 | 47.671
-0.01 | 11.665 | 26.934 | 54.446
0 | 14.214 | 31.855 | 61.73
0.01 | 17.084 | 37.322 | 69.39
0.02 | 20.235 | 43.147 | 77.25
0.03 | 23.826 | 49.605 | 85.77
0.04 | 27.663 | 56.519 | 94.51
0.05 | 31.797 | 63.67 | 103.69
0.06 | 36.192 | 71.35 | 112.97
0.07 | 40.787 | 79.45 | 122.86
0.08 | 45.549 | 87.96 | 132.9
0.09 | 50.42 | 96.67 | 143.06
0.1 | 55.376 | 105.71 | 153.53
0.11 | 60.22 | 114.91 | 164.05
0.12 | 65.26 | 124.67 | 175.06
0.13 | 70.23 | 134.43 | 186.03
0.14 | 75.04 | 144.48 | 197.11
0.15 | 79.83 | 154.68 | 208.39
0.16 | 84.47 | 164.91 | 219.78
0.17 | 89.01 | 175.55 | 231.29
0.18 | 93.36 | 186.17 | 242.74
0.19 | 97.45 | 196.91 | 254.31
0.2 | 101.34 | 207.75 | 265.93
0.21 | 105.14 | 218.67 | 277.82
0.22 | 108.62 | 229.66 | 289.54
0.23 | 112.22 | 240.73 | 301.29
0.24 | 115.36 | 251.71 | 313.18
0.25 | 118.35 | 262.81 | 324.77
0.26 | 121.14 | 273.91 | 336.63
0.27 | 123.86 | 284.94 | 348.41
0.28 | 126.4 | 295.99 | 360.06
0.29 | 128.86 | 306.93 | 371.73
0.3 | 131.08 | 317.91 | 383.36
0.31 | 133.21 | 328.91 | 394.98
0.32 | 135.2 | 339.72 | 406.42
0.33 | 137.03 | 350.58 | 417.9
0.34 | 138.8 | 361.28 | 429.07
0.35 | 140.48 | 371.73 | 440.29
0.36 | 141.86 | 382.17 | 451.45
0.37 | 143.46 | 392.62 | 462.5
0.38 | 144.74 | 402.83 | 473.44
0.39 | 146.05 | 412.78 | 483.99
0.4 | 147.32 | 422.69 | 494.62
0.41 | 148.34 | 432.35 | 505.13
0.42 | 149.49 | 441.99 | 515.46
0.43 | 150.53 | 451.4 | 525.66
0.44 | 151.48 | 460.36 | 535.53
0.45 | 152.32 | 469.32 | 545.38
0.46 | 153.36 | 478.1 | 555.12
0.47 | 154.04 | 486.54 | 564.53
0.48 | 154.94 | 494.79 | 573.6
0.49 | 155.65 | 502.64 | 582.3
0.5 | 156.17 | 510.38 | 591.1

## Tranconductance (mS-mm)
VGS (V) | VDS = 0.100 V | VDS = 0.500 V | VDS = 0.900 V
-0.75 | -0.00415 | -0.01448 | -0.0735
-0.74 | -0.00412 | -0.017175 | -0.0611
-0.73 | -0.004075 | -0.01773 | -0.0494
-0.72 | -0.00398 | -0.01559 | -0.05405
-0.71 | -0.00324 | -0.014425 | -0.05355
-0.7 | -0.003115 | -0.015205 | -0.0475
-0.69 | -0.003355 | -0.015825 | -0.04645
-0.68 | -0.002695 | -0.013425 | -0.05065
-0.67 | -0.00242 | -0.012495 | -0.04885
-0.66 | -0.0026995 | -0.01257 | -0.0402
-0.65 | -0.002698 | -0.013195 | -0.04105
-0.64 | -0.002295 | -0.01257 | -0.0454
-0.63 | -0.0022035 | -0.011555 | -0.04105
-0.62 | -0.002136 | -0.01095 | -0.0383
-0.61 | -0.0020945 | -0.01114 | -0.0355
-0.6 | -0.002119 | -0.010375 | -0.03465
-0.59 | -0.0018475 | -0.00902 | -0.03615
-0.58 | -0.001774 | -0.00918 | -0.0372
-0.57 | -0.001762 | -0.008845 | -0.03545
-0.56 | -0.001515 | -0.008765 | -0.02915
-0.55 | -0.0013155 | -0.008585 | -0.0283
-0.54 | -0.0014635 | -0.00788 | -0.0279
-0.53 | -0.001424 | -0.00783 | -0.0275
-0.52 | -0.001197 | -0.007205 | -0.0276
-0.51 | -0.001089 | -0.00617 | -0.0286
-0.5 | -0.0010685 | -0.00567 | -0.0278
-0.49 | -0.001053 | -0.00565 | -0.02555
-0.48 | -0.0007855 | -0.00575 | -0.0206
-0.47 | -0.0007355 | -0.00517 | -0.0203
-0.46 | -0.0006455 | -0.00433 | -0.01895
-0.45 | -0.0001705 | -0.002675 | -0.01315
-0.44 | 0.00011 | -0.00159 | -0.0111
-0.43 | 0.0002985 | -0.00093 | -0.00585
-0.42 | 0.0007865 | 0.00047 | -0.0007
-0.41 | 0.0015805 | 0.00309 | 0.0073
-0.4 | 0.002429 | 0.006535 | 0.019
-0.39 | 0.00351 | 0.01076 | 0.0339
-0.38 | 0.005267 | 0.01661 | 0.05595
-0.37 | 0.0076245 | 0.024335 | 0.0875
-0.36 | 0.010855 | 0.034905 | 0.1269
-0.35 | 0.0176145 | 0.05067 | 0.1857
-0.34 | 0.024151 | 0.071665 | 0.26855
-0.33 | 0.031095 | 0.099895 | 0.37755
-0.32 | 0.043075 | 0.14873 | 0.53585
-0.31 | 0.05944 | 0.206265 | 0.76025
-0.3 | 0.083015 | 0.27565 | 1.069
-0.29 | 0.114365 | 0.3792 | 1.49045
-0.28 | 0.172475 | 0.5292 | 2.0538
-0.27 | 0.235335 | 0.73325 | 2.805
-0.26 | 0.30735 | 1.00955 | 3.874
-0.25 | 0.421 | 1.44455 | 5.304
-0.24 | 0.5782 | 1.94945 | 7.2245
-0.23 | 0.7875 | 2.578 | 9.854
-0.22 | 1.0771 | 3.5175 | 13.304
-0.21 | 1.5445 | 4.7615 | 17.9265
-0.2 | 2.0956 | 6.424 | 24.095
-0.19 | 2.7805 | 8.7775 | 31.95
-0.18 | 3.741 | 11.7475 | 42.49
-0.17 | 5.0185 | 15.661 | 55.675
-0.16 | 6.773 | 20.648 | 71.5
-0.15 | 9.064 | 27.22 | 92.485
-0.14 | 12.1035 | 36.175 | 116.075
-0.13 | 16.0695 | 46.955 | 145.02
-0.12 | 21.2885 | 60.575 | 181.02
-0.11 | 27.95 | 77.89 | 217.6
-0.1 | 36.465 | 98.925 | 256.5
-0.09 | 47.475 | 124.395 | 304.05
-0.08 | 60.02 | 153.085 | 351.7
-0.07 | 75.76 | 186.5 | 398.45
-0.06 | 95.825 | 226.5 | 451.6
-0.05 | 115.85 | 266.7 | 500.2
-0.04 | 140.275 | 311.25 | 547.3
-0.03 | 170.9 | 363.65 | 599
-0.02 | 202.35 | 413.75 | 651.2
-0.01 | 236.6 | 464.65 | 702.95
0 | 270.95 | 519.4 | 747.2
0.01 | 301.05 | 564.6 | 776
0.02 | 337.1 | 614.15 | 819
0.03 | 371.4 | 668.6 | 863
0.04 | 398.55 | 703.25 | 896
0.05 | 426.45 | 741.55 | 923
0.06 | 449.5 | 789 | 958.5
0.07 | 467.85 | 830.5 | 996.5
0.08 | 481.65 | 861 | 1010
0.09 | 491.35 | 887.5 | 1031.5
0.1 | 490 | 912 | 1049.5
0.11 | 494.2 | 948 | 1076.5
0.12 | 500.5 | 976 | 1099
0.13 | 489 | 990.5 | 1102.5
0.14 | 480 | 1012.5 | 1118
0.15 | 471.5 | 1021.5 | 1133.5
0.16 | 459 | 1043.5 | 1145
0.17 | 444.5 | 1063 | 1148
0.18 | 422 | 1068 | 1151
0.19 | 399 | 1079 | 1159.5
0.2 | 384.5 | 1088 | 1175.5
0.21 | 364 | 1095.5 | 1180.5
0.22 | 354 | 1103 | 1173.5
0.23 | 337 | 1102.5 | 1182
0.24 | 306.5 | 1104 | 1174
0.25 | 289 | 1110 | 1172.5
0.26 | 275.5 | 1106.5 | 1182
0.27 | 263 | 1104 | 1171.5
0.28 | 250 | 1099.5 | 1166
0.29 | 234 | 1096 | 1165
0.3 | 217.5 | 1099 | 1162.5
0.31 | 206 | 1090.5 | 1153
0.32 | 191 | 1083.5 | 1146
0.33 | 180 | 1078 | 1132.5
0.34 | 172.5 | 1057.5 | 1119.5
0.35 | 153 | 1044.5 | 1119
0.36 | 149 | 1044.5 | 1110.5
0.37 | 144 | 1033 | 1099.5
0.38 | 129.5 | 1008 | 1074.5
0.39 | 129 | 993 | 1059
0.4 | 114.5 | 978.5 | 1057
0.41 | 108.5 | 965 | 1042
0.42 | 109.5 | 952.5 | 1026.5
0.43 | 99.5 | 918.5 | 1003.5
0.44 | 89.5 | 896 | 986
0.45 | 94 | 887 | 979.5
0.46 | 86 | 861 | 957.5
0.47 | 79 | 834.5 | 924
0.48 | 80.5 | 805 | 888.5
0.49 | 61.5 | 779.5 | 875
0.5 | 52 | 774 | 880