## IDS-VDS Characteristic (mA-mm)
VGS (V) | VDS = 0.100 V | VDS = 0.500 V | VDS = 0.900 V
-0.75 | 0.00046733 | 0.0018326 | 0.005863
-0.74 | 0.00044614 | 0.0017537 | 0.005684
-0.73 | 0.00042502 | 0.0017113 | 0.005536
-0.72 | 0.00040413 | 0.0016559 | 0.005378
-0.71 | 0.00038865 | 0.0015958 | 0.005216
-0.7 | 0.00037288 | 0.0015416 | 0.005087
-0.69 | 0.00035698 | 0.0014867 | 0.0049277
-0.68 | 0.00034068 | 0.0014423 | 0.0048103
-0.67 | 0.00032484 | 0.0013856 | 0.0046824
-0.66 | 0.00030874 | 0.001344 | 0.0045027
-0.65 | 0.00029877 | 0.0012909 | 0.0043817
-0.64 | 0.00028333 | 0.001251 | 0.0042429
-0.63 | 0.00027145 | 0.0012104 | 0.0041262
-0.62 | 0.00025762 | 0.0011674 | 0.0040026
-0.61 | 0.00024583 | 0.0011294 | 0.003895
-0.6 | 0.00023587 | 0.0010924 | 0.00376
-0.59 | 0.00022451 | 0.0010565 | 0.0036697
-0.58 | 0.00021515 | 0.0010204 | 0.0035537
-0.57 | 0.00020475 | 0.0009828 | 0.0034554
-0.56 | 0.00019607 | 0.0009498 | 0.0033552
-0.55 | 0.00018804 | 0.0009235 | 0.0032781
-0.54 | 0.00018003 | 0.0008875 | 0.0031604
-0.53 | 0.00017154 | 0.000861 | 0.0030858
-0.52 | 0.00016296 | 0.0008279 | 0.0030165
-0.51 | 0.00015902 | 0.0008053 | 0.0029399
-0.5 | 0.00015308 | 0.0007855 | 0.0028859
-0.49 | 0.00014799 | 0.0007642 | 0.0028113
-0.48 | 0.00014612 | 0.0007552 | 0.0027712
-0.47 | 0.00014332 | 0.0007455 | 0.0027495
-0.46 | 0.00014385 | 0.0007443 | 0.0027646
-0.45 | 0.00014604 | 0.0007546 | 0.0028155
-0.44 | 0.00015139 | 0.000776 | 0.0028839
-0.43 | 0.00016298 | 0.0008141 | 0.0030567
-0.42 | 0.00018018 | 0.0008825 | 0.0032993
-0.41 | 0.00020719 | 0.0009786 | 0.0036731
-0.4 | 0.00024635 | 0.0011219 | 0.0042183
-0.39 | 0.00030127 | 0.0013299 | 0.0049908
-0.38 | 0.00037771 | 0.0016197 | 0.006136
-0.37 | 0.0004844 | 0.0020232 | 0.007695
-0.36 | 0.0006699 | 0.0025856 | 0.009881
-0.35 | 0.0008854 | 0.003358 | 0.012974
-0.34 | 0.0011848 | 0.0044594 | 0.017196
-0.33 | 0.0015866 | 0.006075 | 0.023193
-0.32 | 0.0021481 | 0.008134 | 0.031353
-0.31 | 0.0029136 | 0.010971 | 0.042654
-0.3 | 0.0039701 | 0.014856 | 0.05826
-0.29 | 0.0053972 | 0.020225 | 0.07898
-0.28 | 0.007668 | 0.027501 | 0.10813
-0.27 | 0.010425 | 0.037589 | 0.14746
-0.26 | 0.014137 | 0.050978 | 0.20009
-0.25 | 0.019121 | 0.07011 | 0.27175
-0.24 | 0.025972 | 0.09456 | 0.36633
-0.23 | 0.035224 | 0.12799 | 0.49525
-0.22 | 0.047759 | 0.17306 | 0.6686
-0.21 | 0.06567 | 0.23297 | 0.8945
-0.2 | 0.08851 | 0.31188 | 1.1955
-0.19 | 0.11893 | 0.4198 | 1.5895
-0.18 | 0.16097 | 0.55964 | 2.1113
-0.17 | 0.21488 | 0.7474 | 2.7632
-0.16 | 0.28806 | 0.9953 | 3.6173
-0.15 | 0.38464 | 1.3119 | 4.6841
-0.14 | 0.51347 | 1.7313 | 6.045
-0.13 | 0.6826 | 2.2655 | 7.676
-0.12 | 0.9056 | 2.9463 | 9.688
-0.11 | 1.1937 | 3.8092 | 12.104
-0.1 | 1.5627 | 4.8813 | 14.861
-0.09 | 2.0491 | 6.259 | 18.238
-0.08 | 2.6545 | 7.894 | 21.989
-0.07 | 3.4137 | 9.923 | 26.251
-0.06 | 4.3584 | 12.287 | 31.014
-0.05 | 5.5425 | 15.147 | 36.347
-0.04 | 6.914 | 18.446 | 42.217
-0.03 | 8.6 | 22.215 | 48.564
-0.02 | 10.619 | 26.529 | 55.355
-0.01 | 12.928 | 31.324 | 62.83
0 | 15.624 | 36.759 | 70.61
0.01 | 18.626 | 42.539 | 78.88
0.02 | 21.953 | 48.908 | 87.37
0.03 | 25.667 | 55.689 | 96.51
0.04 | 29.703 | 63.05 | 105.82
0.05 | 33.986 | 70.71 | 115.4
0.06 | 38.513 | 78.88 | 125.46
0.07 | 43.351 | 87.41 | 135.89
0.08 | 48.216 | 96.17 | 146.37
0.09 | 53.264 | 105.43 | 157.29
0.1 | 58.28 | 114.81 | 168.1
0.11 | 63.48 | 124.59 | 179.32
0.12 | 68.66 | 134.73 | 190.84
0.13 | 73.77 | 144.92 | 202.34
0.14 | 78.77 | 155.21 | 213.89
0.15 | 83.78 | 165.93 | 225.67
0.16 | 88.6 | 176.75 | 237.68
0.17 | 93.25 | 187.61 | 249.53
0.18 | 97.7 | 198.75 | 261.57
0.19 | 102.04 | 209.69 | 273.46
0.2 | 106.13 | 220.92 | 285.52
0.21 | 110.05 | 232.37 | 297.82
0.22 | 113.73 | 243.69 | 309.89
0.23 | 117.37 | 255.03 | 322.18
0.24 | 120.76 | 266.43 | 334.03
0.25 | 123.83 | 277.9 | 346.36
0.26 | 126.7 | 289.22 | 358.37
0.27 | 129.48 | 300.58 | 370.32
0.28 | 132.04 | 311.81 | 382.28
0.29 | 134.78 | 323.16 | 394.16
0.3 | 136.95 | 334.45 | 406.05
0.31 | 139.08 | 345.66 | 417.68
0.32 | 141.02 | 356.75 | 429.27
0.33 | 143.02 | 367.51 | 440.67
0.34 | 144.94 | 378.47 | 452.13
0.35 | 146.59 | 389.14 | 463.39
0.36 | 148.07 | 399.68 | 474.41
0.37 | 149.5 | 410.26 | 485.5
0.38 | 151.18 | 420.43 | 496.12
0.39 | 152.38 | 430.51 | 506.82
0.4 | 153.55 | 440.3 | 517.28
0.41 | 154.61 | 450.01 | 527.51
0.42 | 155.54 | 459.46 | 537.73
0.43 | 157.01 | 468.67 | 547.55
0.44 | 157.78 | 477.68 | 557.28
0.45 | 158.62 | 486.38 | 566.72
0.46 | 159.51 | 494.99 | 575.4
0.47 | 160.36 | 503.07 | 584.8
0.48 | 161.32 | 511.04 | 593.6
0.49 | 161.92 | 518.68 | 602.2
0.5 | 162.5 | 526.01 | 610.6

## Tranconductance (mS-mm)
VGS (V) | VDS = 0.100 V | VDS = 0.500 V | VDS = 0.900 V
-0.75 | -0.002119 | -0.00789 | -0.0179
-0.74 | -0.0021155 | -0.006065 | -0.01635
-0.73 | -0.0021005 | -0.00489 | -0.0153
-0.72 | -0.0018185 | -0.005775 | -0.016
-0.71 | -0.0015625 | -0.005715 | -0.01455
-0.7 | -0.0015835 | -0.005455 | -0.014415
-0.69 | -0.00161 | -0.004965 | -0.013835
-0.68 | -0.001607 | -0.005055 | -0.012265
-0.67 | -0.001597 | -0.004915 | -0.01538
-0.66 | -0.0013035 | -0.004735 | -0.015035
-0.65 | -0.0012705 | -0.00465 | -0.01299
-0.64 | -0.001366 | -0.004025 | -0.012775
-0.63 | -0.0012855 | -0.00418 | -0.012015
-0.62 | -0.001281 | -0.00405 | -0.01156
-0.61 | -0.0010875 | -0.00375 | -0.01213
-0.6 | -0.001066 | -0.003645 | -0.011265
-0.59 | -0.001036 | -0.0036 | -0.010315
-0.58 | -0.000988 | -0.003685 | -0.010715
-0.57 | -0.000954 | -0.00353 | -0.009925
-0.56 | -0.0008355 | -0.002965 | -0.008865
-0.55 | -0.000802 | -0.003115 | -0.00974
-0.54 | -0.000825 | -0.003125 | -0.009615
-0.53 | -0.0008535 | -0.00298 | -0.007195
-0.52 | -0.000626 | -0.002785 | -0.007295
-0.51 | -0.000494 | -0.00212 | -0.00653
-0.5 | -0.0005515 | -0.002055 | -0.00643
-0.49 | -0.000348 | -0.001515 | -0.005735
-0.48 | -0.0002335 | -0.000935 | -0.00309
-0.47 | -0.0001135 | -0.000545 | -0.00033
-0.46 | 0.000136 | 0.000455 | 0.0033
-0.45 | 0.000377 | 0.001585 | 0.005965
-0.44 | 0.000847 | 0.002975 | 0.01206
-0.43 | 0.0014395 | 0.005325 | 0.02077
-0.42 | 0.0022105 | 0.008225 | 0.03082
-0.41 | 0.0033085 | 0.01197 | 0.04595
-0.4 | 0.004704 | 0.017565 | 0.065885
-0.39 | 0.006568 | 0.02489 | 0.095885
-0.38 | 0.0091565 | 0.034665 | 0.13521
-0.37 | 0.0146095 | 0.048295 | 0.18725
-0.36 | 0.02005 | 0.06674 | 0.26395
-0.35 | 0.025745 | 0.09369 | 0.36575
-0.34 | 0.03506 | 0.13585 | 0.51095
-0.33 | 0.048165 | 0.18373 | 0.70785
-0.32 | 0.06635 | 0.2448 | 0.97305
-0.31 | 0.0911 | 0.3361 | 1.34535
-0.3 | 0.12418 | 0.4627 | 1.8163
-0.29 | 0.184895 | 0.63225 | 2.4935
-0.28 | 0.25139 | 0.8682 | 3.424
-0.27 | 0.32345 | 1.17385 | 4.598
-0.26 | 0.4348 | 1.62605 | 6.2145
-0.25 | 0.59175 | 2.1791 | 8.312
-0.24 | 0.80515 | 2.894 | 11.175
-0.23 | 1.08935 | 3.925 | 15.1135
-0.22 | 1.5223 | 5.249 | 19.9625
-0.21 | 2.03755 | 6.941 | 26.345
-0.2 | 2.663 | 9.3415 | 34.75
-0.19 | 3.623 | 12.388 | 45.79
-0.18 | 4.7975 | 16.38 | 58.685
-0.17 | 6.3545 | 21.783 | 75.3
-0.16 | 8.488 | 28.225 | 96.045
-0.15 | 11.2705 | 36.8 | 121.385
-0.14 | 14.898 | 47.68 | 149.595
-0.13 | 19.6065 | 60.75 | 182.15
-0.12 | 25.555 | 77.185 | 221.4
-0.11 | 32.855 | 96.75 | 258.65
-0.1 | 42.77 | 122.49 | 306.7
-0.09 | 54.59 | 150.635 | 356.4
-0.08 | 68.23 | 183.2 | 400.65
-0.07 | 85.195 | 219.65 | 451.25
-0.06 | 106.44 | 261.2 | 504.8
-0.05 | 127.78 | 307.95 | 560.15
-0.04 | 152.875 | 353.4 | 610.85
-0.03 | 185.25 | 404.15 | 656.9
-0.02 | 216.4 | 455.45 | 713.3
-0.01 | 250.25 | 511.5 | 762.75
0 | 284.9 | 560.75 | 802.5
0.01 | 316.45 | 607.45 | 838
0.02 | 352.05 | 657.5 | 881.5
0.03 | 387.5 | 707.1 | 922.5
0.04 | 415.95 | 751.05 | 944.5
0.05 | 440.5 | 791.5 | 982
0.06 | 468.25 | 835 | 1024.5
0.07 | 485.15 | 864.5 | 1045.5
0.08 | 495.65 | 901 | 1070
0.09 | 503.2 | 932 | 1086.5
0.1 | 510.8 | 958 | 1101.5
0.11 | 519 | 996 | 1137
0.12 | 514.5 | 1016.5 | 1151
0.13 | 505.5 | 1024 | 1152.5
0.14 | 500.5 | 1050.5 | 1166.5
0.15 | 491.5 | 1077 | 1189.5
0.16 | 473.5 | 1084 | 1193
0.17 | 455 | 1100 | 1194.5
0.18 | 439.5 | 1104 | 1196.5
0.19 | 421.5 | 1108.5 | 1197.5
0.2 | 400.5 | 1134 | 1218
0.21 | 380 | 1138.5 | 1218.5
0.22 | 366 | 1133 | 1218
0.23 | 351.5 | 1137 | 1207
0.24 | 323 | 1143.5 | 1209
0.25 | 297 | 1139.5 | 1217
0.26 | 282.5 | 1134 | 1198
0.27 | 267 | 1129.5 | 1195.5
0.28 | 265 | 1129 | 1192
0.29 | 245.5 | 1132 | 1188.5
0.3 | 215 | 1125 | 1176
0.31 | 203.5 | 1115 | 1161
0.32 | 197 | 1092.5 | 1149.5
0.33 | 196 | 1086 | 1143
0.34 | 178.5 | 1081.5 | 1136
0.35 | 156.5 | 1060.5 | 1114
0.36 | 145.5 | 1056 | 1105.5
0.37 | 155.5 | 1037.5 | 1085.5
0.38 | 144 | 1012.5 | 1066
0.39 | 118.5 | 993.5 | 1058
0.4 | 111.5 | 975 | 1034.5
0.41 | 99.5 | 958 | 1022.5
0.42 | 120 | 933 | 1002
0.43 | 112 | 911 | 977.5
0.44 | 80.5 | 885.5 | 958.5
0.45 | 86.5 | 865.5 | 906
0.46 | 87 | 834.5 | 904
0.47 | 90.5 | 802.5 | 910
0.48 | 78 | 780.5 | 870
0.49 | 59 | 748.5 | 850
0.5 | 58 | 733 | 840