## IDS-VDS Characteristic (mA-mm)
VGS (V) | VDS = 0.100 V | VDS = 0.500 V | VDS = 0.900 V
-0.75 | 0.00048204 | 0.0019318 | 0.006284
-0.74 | 0.00046194 | 0.0018736 | 0.006073
-0.73 | 0.00043768 | 0.0018035 | 0.005919
-0.72 | 0.00042175 | 0.0017425 | 0.005752
-0.71 | 0.0004019 | 0.0016832 | 0.00558
-0.7 | 0.00038709 | 0.0016255 | 0.005406
-0.69 | 0.00037199 | 0.0015715 | 0.005237
-0.68 | 0.00035431 | 0.001515 | 0.005092
-0.67 | 0.0003371 | 0.0014568 | 0.0049612
-0.66 | 0.00032358 | 0.0014079 | 0.0047907
-0.65 | 0.00030923 | 0.0013681 | 0.0046471
-0.64 | 0.00029417 | 0.0013138 | 0.0045393
-0.63 | 0.00028069 | 0.0012638 | 0.0043934
-0.62 | 0.00026775 | 0.0012212 | 0.0042587
-0.61 | 0.00025654 | 0.0011819 | 0.0041022
-0.6 | 0.00024546 | 0.0011387 | 0.0039905
-0.59 | 0.0002345 | 0.0011083 | 0.003893
-0.58 | 0.00022491 | 0.0010661 | 0.0037642
-0.57 | 0.00021545 | 0.0010286 | 0.0036512
-0.56 | 0.00020519 | 0.0009906 | 0.0035542
-0.55 | 0.00019508 | 0.0009516 | 0.0034253
-0.54 | 0.00018728 | 0.0009257 | 0.0033161
-0.53 | 0.00018043 | 0.0008961 | 0.0032398
-0.52 | 0.00017235 | 0.000869 | 0.0031491
-0.51 | 0.00016514 | 0.0008411 | 0.0030765
-0.5 | 0.00015885 | 0.0008166 | 0.0030187
-0.49 | 0.00015373 | 0.0007965 | 0.0029532
-0.48 | 0.00014978 | 0.0007865 | 0.0029173
-0.47 | 0.00014868 | 0.0007715 | 0.0028879
-0.46 | 0.00014841 | 0.0007711 | 0.0028836
-0.45 | 0.00015069 | 0.0007805 | 0.002931
-0.44 | 0.00015707 | 0.0008029 | 0.0030063
-0.43 | 0.00016707 | 0.0008401 | 0.0031791
-0.42 | 0.00018548 | 0.0009059 | 0.003407
-0.41 | 0.00021238 | 0.0010018 | 0.0037699
-0.4 | 0.00025082 | 0.0011463 | 0.0043011
-0.39 | 0.00030631 | 0.0013495 | 0.005068
-0.38 | 0.00038549 | 0.0016412 | 0.006251
-0.37 | 0.00049313 | 0.0020459 | 0.007757
-0.36 | 0.000682 | 0.0026077 | 0.009938
-0.35 | 0.0009025 | 0.0033859 | 0.013019
-0.34 | 0.0012029 | 0.0044713 | 0.017321
-0.33 | 0.0016158 | 0.006118 | 0.023167
-0.32 | 0.0021824 | 0.008171 | 0.031367
-0.31 | 0.0029528 | 0.011024 | 0.042648
-0.3 | 0.0040303 | 0.014893 | 0.05808
-0.29 | 0.0054873 | 0.020355 | 0.07872
-0.28 | 0.00774 | 0.027651 | 0.10814
-0.27 | 0.010509 | 0.037661 | 0.14738
-0.26 | 0.01431 | 0.051317 | 0.2006
-0.25 | 0.019376 | 0.07046 | 0.27226
-0.24 | 0.026307 | 0.09492 | 0.3672
-0.23 | 0.035634 | 0.12881 | 0.4972
-0.22 | 0.048343 | 0.17405 | 0.6701
-0.21 | 0.06671 | 0.23338 | 0.8982
-0.2 | 0.09006 | 0.3138 | 1.1999
-0.19 | 0.121 | 0.422 | 1.5912
-0.18 | 0.16298 | 0.56445 | 2.1112
-0.17 | 0.21828 | 0.7548 | 2.784
-0.16 | 0.29191 | 0.9987 | 3.6269
-0.15 | 0.38943 | 1.318 | 4.6953
-0.14 | 0.52022 | 1.7373 | 6.036
-0.13 | 0.6927 | 2.2705 | 7.686
-0.12 | 0.9184 | 2.9539 | 9.704
-0.11 | 1.2078 | 3.8242 | 12.106
-0.1 | 1.5843 | 4.9209 | 14.908
-0.09 | 2.0785 | 6.271 | 18.162
-0.08 | 2.6818 | 7.94 | 21.959
-0.07 | 3.4575 | 9.919 | 26.174
-0.06 | 4.4104 | 12.334 | 30.935
-0.05 | 5.5916 | 15.153 | 36.227
-0.04 | 6.999 | 18.466 | 42
-0.03 | 8.702 | 22.233 | 48.268
-0.02 | 10.715 | 26.495 | 54.975
-0.01 | 13.049 | 31.376 | 62.27
0 | 15.756 | 36.643 | 70.01
0.01 | 18.739 | 42.495 | 78.16
0.02 | 22.065 | 48.798 | 86.51
0.03 | 25.777 | 55.569 | 95.49
0.04 | 29.791 | 62.69 | 104.79
0.05 | 34.083 | 70.35 | 114.31
0.06 | 38.559 | 78.4 | 124.1
0.07 | 43.31 | 86.87 | 134.29
0.08 | 48.138 | 95.58 | 144.74
0.09 | 53.121 | 104.62 | 155.38
0.1 | 58.01 | 114.02 | 166.19
0.11 | 63.08 | 123.46 | 177.05
0.12 | 68.27 | 133.52 | 188.41
0.13 | 73.34 | 143.64 | 199.79
0.14 | 78.4 | 153.84 | 211.22
0.15 | 83.19 | 164.36 | 222.9
0.16 | 87.9 | 174.89 | 234.41
0.17 | 92.36 | 185.69 | 246.36
0.18 | 96.75 | 196.55 | 258.1
0.19 | 100.99 | 207.51 | 269.94
0.2 | 105.19 | 218.49 | 281.84
0.21 | 108.97 | 229.69 | 293.89
0.22 | 112.64 | 240.87 | 305.87
0.23 | 115.83 | 252.05 | 317.82
0.24 | 119.08 | 263.29 | 329.76
0.25 | 122.22 | 274.5 | 341.64
0.26 | 125.35 | 285.73 | 353.46
0.27 | 128.09 | 296.92 | 365.42
0.28 | 130.49 | 308.05 | 377.15
0.29 | 132.7 | 319.26 | 388.96
0.3 | 134.89 | 330.27 | 400.6
0.31 | 137.27 | 341.39 | 412.26
0.32 | 139.35 | 352.22 | 423.68
0.33 | 141.21 | 363.1 | 435.13
0.34 | 142.78 | 373.77 | 446.35
0.35 | 144.14 | 384.28 | 457.46
0.36 | 146.17 | 394.8 | 468.5
0.37 | 147.65 | 405.16 | 479.4
0.38 | 148.73 | 415.23 | 490.18
0.39 | 149.85 | 425.11 | 500.61
0.4 | 151.06 | 434.99 | 511.05
0.41 | 152.54 | 444.62 | 521.29
0.42 | 153.54 | 453.94 | 531.4
0.43 | 154.29 | 463.11 | 541.34
0.44 | 155.1 | 472.02 | 550.88
0.45 | 156.24 | 480.73 | 560.37
0.46 | 157.29 | 489.26 | 569.75
0.47 | 157.97 | 497.34 | 578.6
0.48 | 158.45 | 505.23 | 587.6
0.49 | 158.99 | 512.82 | 595.8
0.5 | 160.44 | 520.27 | 604.3

## Tranconductance (mS-mm)
VGS (V) | VDS = 0.100 V | VDS = 0.500 V | VDS = 0.900 V
-0.75 | -0.00201 | -0.00582 | -0.0211
-0.74 | -0.002218 | -0.006415 | -0.01825
-0.73 | -0.0020095 | -0.006555 | -0.01605
-0.72 | -0.001789 | -0.006015 | -0.01695
-0.71 | -0.001733 | -0.00585 | -0.0173
-0.7 | -0.0014955 | -0.005585 | -0.01715
-0.69 | -0.001639 | -0.005525 | -0.0157
-0.68 | -0.0017445 | -0.005735 | -0.01379
-0.67 | -0.0015365 | -0.005355 | -0.015065
-0.66 | -0.0013935 | -0.004435 | -0.015705
-0.65 | -0.0014705 | -0.004705 | -0.01257
-0.64 | -0.001427 | -0.005215 | -0.012685
-0.63 | -0.001321 | -0.00463 | -0.01403
-0.62 | -0.0012075 | -0.004095 | -0.01456
-0.61 | -0.0011145 | -0.004125 | -0.01341
-0.6 | -0.001102 | -0.00368 | -0.01046
-0.59 | -0.0010275 | -0.00363 | -0.011315
-0.58 | -0.0009525 | -0.003985 | -0.01209
-0.57 | -0.000986 | -0.003775 | -0.0105
-0.56 | -0.0010185 | -0.00385 | -0.011295
-0.55 | -0.0008955 | -0.003245 | -0.011905
-0.54 | -0.0007325 | -0.002775 | -0.009275
-0.53 | -0.0007465 | -0.002835 | -0.00835
-0.52 | -0.0007645 | -0.00275 | -0.008165
-0.51 | -0.000675 | -0.00262 | -0.00652
-0.5 | -0.0005705 | -0.00223 | -0.006165
-0.49 | -0.0004535 | -0.001505 | -0.00507
-0.48 | -0.0002525 | -0.00125 | -0.003265
-0.47 | -6.85e-05 | -0.00077 | -0.001685
-0.46 | 0.0001005 | 0.00045 | 0.002155
-0.45 | 0.000433 | 0.00159 | 0.006135
-0.44 | 0.000819 | 0.00298 | 0.012405
-0.43 | 0.0014205 | 0.00515 | 0.020035
-0.42 | 0.0022655 | 0.008085 | 0.02954
-0.41 | 0.003267 | 0.01202 | 0.044705
-0.4 | 0.0046965 | 0.017385 | 0.064905
-0.39 | 0.0067335 | 0.024745 | 0.097495
-0.38 | 0.009341 | 0.03482 | 0.13445
-0.37 | 0.0148255 | 0.048325 | 0.18435
-0.36 | 0.0204685 | 0.067 | 0.2631
-0.35 | 0.026045 | 0.09318 | 0.36915
-0.34 | 0.035665 | 0.136605 | 0.5074
-0.33 | 0.048975 | 0.184985 | 0.7023
-0.32 | 0.06685 | 0.2453 | 0.97405
-0.31 | 0.092395 | 0.3361 | 1.33565
-0.3 | 0.126725 | 0.46655 | 1.8036
-0.29 | 0.185485 | 0.6379 | 2.503
-0.28 | 0.251085 | 0.8653 | 3.433
-0.27 | 0.3285 | 1.1833 | 4.623
-0.26 | 0.44335 | 1.63995 | 6.244
-0.25 | 0.59985 | 2.18015 | 8.33
-0.24 | 0.8129 | 2.9175 | 11.247
-0.23 | 1.1018 | 3.9565 | 15.145
-0.22 | 1.5538 | 5.2285 | 20.05
-0.21 | 2.08585 | 6.9875 | 26.49
-0.2 | 2.7145 | 9.431 | 34.65
-0.19 | 3.646 | 12.5325 | 45.565
-0.18 | 4.864 | 16.64 | 59.64
-0.17 | 6.4465 | 21.7125 | 75.785
-0.16 | 8.5575 | 28.16 | 95.565
-0.15 | 11.4155 | 36.93 | 120.455
-0.14 | 15.1635 | 47.625 | 149.535
-0.13 | 19.909 | 60.83 | 183.4
-0.12 | 25.755 | 77.685 | 221
-0.11 | 33.295 | 98.35 | 260.2
-0.1 | 43.535 | 122.34 | 302.8
-0.09 | 54.875 | 150.955 | 352.55
-0.08 | 68.95 | 182.4 | 400.6
-0.07 | 86.43 | 219.7 | 448.8
-0.06 | 106.705 | 261.7 | 502.65
-0.05 | 129.43 | 306.6 | 553.25
-0.04 | 155.52 | 354 | 602.05
-0.03 | 185.8 | 401.45 | 648.75
-0.02 | 217.35 | 457.15 | 700.1
-0.01 | 252.05 | 507.4 | 751.75
0 | 284.5 | 555.95 | 794.5
0.01 | 315.45 | 607.75 | 825
0.02 | 351.9 | 653.7 | 866.5
0.03 | 386.3 | 694.6 | 914
0.04 | 415.3 | 739.05 | 941
0.05 | 438.4 | 785.5 | 965.5
0.06 | 461.35 | 826 | 999
0.07 | 478.95 | 859 | 1032
0.08 | 490.55 | 887.5 | 1054.5
0.09 | 493.6 | 922 | 1072.5
0.1 | 497.95 | 942 | 1083.5
0.11 | 513 | 975 | 1111
0.12 | 513 | 1009 | 1137
0.13 | 506.5 | 1016 | 1140.5
0.14 | 492.5 | 1036 | 1155.5
0.15 | 475 | 1052.5 | 1159.5
0.16 | 458.5 | 1066.5 | 1173
0.17 | 442.5 | 1083 | 1184.5
0.18 | 431.5 | 1091 | 1179
0.19 | 422 | 1097 | 1187
0.2 | 399 | 1109 | 1197.5
0.21 | 372.5 | 1119 | 1201.5
0.22 | 343 | 1118 | 1196.5
0.23 | 322 | 1121 | 1194.5
0.24 | 319.5 | 1122.5 | 1191
0.25 | 313.5 | 1122 | 1185
0.26 | 293.5 | 1121 | 1189
0.27 | 257 | 1116 | 1184.5
0.28 | 230.5 | 1117 | 1177
0.29 | 220 | 1111 | 1172.5
0.3 | 228.5 | 1106.5 | 1165
0.31 | 223 | 1097.5 | 1154
0.32 | 197 | 1085.5 | 1143.5
0.33 | 171.5 | 1077.5 | 1133.5
0.34 | 146.5 | 1059 | 1116.5
0.35 | 169.5 | 1051.5 | 1107.5
0.36 | 175.5 | 1044 | 1097
0.37 | 128 | 1021.5 | 1084
0.38 | 110 | 997.5 | 1060.5
0.39 | 116.5 | 988 | 1043.5
0.4 | 134.5 | 975.5 | 1034
0.41 | 124 | 947.5 | 1017.5
0.42 | 87.5 | 924.5 | 1002.5
0.43 | 78 | 904 | 974
0.44 | 97.5 | 881 | 951.5
0.45 | 109.5 | 862 | 943.5
0.46 | 86.5 | 830.5 | 911.5
0.47 | 58 | 798.5 | 892.5
0.48 | 51 | 774 | 860
0.49 | 99.5 | 752 | 835
0.5 | 145 | 745 | 850