## IDS-VDS Characteristic (mA-mm)
VGS (V) | VDS = 0.100 V | VDS = 0.500 V | VDS = 0.900 V
-0.75 | 0.000529 | 0.0020881 | 0.00672
-0.74 | 0.0005078 | 0.0020271 | 0.006513
-0.73 | 0.00047899 | 0.0019531 | 0.006334
-0.72 | 0.00046188 | 0.0018782 | 0.006161
-0.71 | 0.00044173 | 0.0018059 | 0.005968
-0.7 | 0.00042418 | 0.0017476 | 0.005799
-0.69 | 0.00040584 | 0.0016841 | 0.005637
-0.68 | 0.0003882 | 0.0016325 | 0.005477
-0.67 | 0.0003712 | 0.0015829 | 0.005293
-0.66 | 0.00035884 | 0.0015357 | 0.005134
-0.65 | 0.00034074 | 0.0014777 | 0.005024
-0.64 | 0.00032757 | 0.0014348 | 0.0048613
-0.63 | 0.00031276 | 0.0013884 | 0.0047028
-0.62 | 0.00029746 | 0.0013326 | 0.0045978
-0.61 | 0.0002861 | 0.0012851 | 0.004473
-0.6 | 0.00027122 | 0.0012396 | 0.0043476
-0.59 | 0.00026224 | 0.0011934 | 0.0042034
-0.58 | 0.00025142 | 0.0011611 | 0.0040804
-0.57 | 0.00023852 | 0.0011147 | 0.0039614
-0.56 | 0.00022823 | 0.001081 | 0.0038267
-0.55 | 0.0002162 | 0.001041 | 0.0037075
-0.54 | 0.0002066 | 0.0010055 | 0.0036196
-0.53 | 0.00019904 | 0.0009784 | 0.0034924
-0.52 | 0.00019014 | 0.0009411 | 0.0034132
-0.51 | 0.00018278 | 0.0009112 | 0.003327
-0.5 | 0.00017627 | 0.0008854 | 0.0032431
-0.49 | 0.00017002 | 0.0008575 | 0.0031811
-0.48 | 0.00016534 | 0.0008433 | 0.0031189
-0.47 | 0.00016248 | 0.0008358 | 0.0030696
-0.46 | 0.00016248 | 0.0008281 | 0.0030645
-0.45 | 0.00016257 | 0.0008316 | 0.0030752
-0.44 | 0.00016736 | 0.0008478 | 0.0031687
-0.43 | 0.00017643 | 0.0008781 | 0.0032715
-0.42 | 0.00019097 | 0.0009336 | 0.0034767
-0.41 | 0.00021416 | 0.0010182 | 0.0037992
-0.4 | 0.00024793 | 0.0011431 | 0.0042833
-0.39 | 0.00029884 | 0.0013269 | 0.0049465
-0.38 | 0.00036841 | 0.0015789 | 0.005974
-0.37 | 0.00046595 | 0.001946 | 0.007364
-0.36 | 0.0006355 | 0.002458 | 0.009311
-0.35 | 0.0008322 | 0.0031498 | 0.012079
-0.34 | 0.0011062 | 0.0041445 | 0.015935
-0.33 | 0.0014771 | 0.0055067 | 0.021324
-0.32 | 0.0019954 | 0.007557 | 0.028857
-0.31 | 0.0026939 | 0.010128 | 0.039077
-0.3 | 0.0036713 | 0.013697 | 0.053397
-0.29 | 0.005007 | 0.018607 | 0.07277
-0.28 | 0.007082 | 0.025321 | 0.09949
-0.27 | 0.009642 | 0.034503 | 0.13584
-0.26 | 0.013082 | 0.047121 | 0.18467
-0.25 | 0.017801 | 0.06479 | 0.2502
-0.24 | 0.024143 | 0.08753 | 0.33946
-0.23 | 0.032857 | 0.11847 | 0.46001
-0.22 | 0.044329 | 0.16012 | 0.6209
-0.21 | 0.0616 | 0.21645 | 0.8371
-0.2 | 0.08307 | 0.29149 | 1.114
-0.19 | 0.11209 | 0.38913 | 1.4799
-0.18 | 0.15079 | 0.52473 | 1.9708
-0.17 | 0.20302 | 0.702 | 2.5987
-0.16 | 0.27219 | 0.9314 | 3.4074
-0.15 | 0.36279 | 1.2315 | 4.4283
-0.14 | 0.48695 | 1.6299 | 5.6756
-0.13 | 0.6471 | 2.136 | 7.287
-0.12 | 0.8589 | 2.7766 | 9.205
-0.11 | 1.1322 | 3.6032 | 11.53
-0.1 | 1.4901 | 4.6278 | 14.207
-0.09 | 1.9517 | 5.916 | 17.413
-0.08 | 2.5316 | 7.505 | 21.033
-0.07 | 3.2602 | 9.424 | 25.161
-0.06 | 4.1738 | 11.716 | 29.727
-0.05 | 5.305 | 14.5 | 34.938
-0.04 | 6.639 | 17.659 | 40.523
-0.03 | 8.288 | 21.263 | 46.698
-0.02 | 10.2 | 25.401 | 53.303
-0.01 | 12.472 | 30.05 | 60.51
0 | 15.085 | 35.347 | 67.99
0.01 | 18.007 | 41.011 | 75.98
0.02 | 21.236 | 47.054 | 84.26
0.03 | 24.895 | 53.784 | 93.12
0.04 | 28.789 | 60.73 | 102.38
0.05 | 32.972 | 68.3 | 111.56
0.06 | 37.418 | 76.19 | 121.32
0.07 | 42.067 | 84.5 | 131.44
0.08 | 46.889 | 93.09 | 141.68
0.09 | 51.812 | 102.04 | 152.1
0.1 | 56.799 | 111.24 | 162.81
0.11 | 61.77 | 120.72 | 173.75
0.12 | 66.86 | 130.62 | 184.93
0.13 | 71.97 | 140.47 | 196.14
0.14 | 76.85 | 150.58 | 207.33
0.15 | 81.7 | 160.97 | 218.83
0.16 | 86.39 | 171.52 | 230.47
0.17 | 90.96 | 182.19 | 242.13
0.18 | 95.33 | 192.81 | 253.92
0.19 | 99.63 | 203.72 | 265.42
0.2 | 103.59 | 214.73 | 277.4
0.21 | 107.43 | 225.85 | 289.34
0.22 | 111.02 | 236.78 | 301.18
0.23 | 114.61 | 247.93 | 313.13
0.24 | 117.81 | 259.11 | 324.95
0.25 | 121.02 | 270.33 | 336.82
0.26 | 123.89 | 281.56 | 348.73
0.27 | 126.5 | 292.53 | 360.48
0.28 | 129.17 | 303.63 | 372.13
0.29 | 131.54 | 314.69 | 383.85
0.3 | 133.74 | 325.79 | 395.55
0.31 | 135.99 | 336.8 | 407.09
0.32 | 137.89 | 347.56 | 418.51
0.33 | 139.77 | 358.48 | 429.79
0.34 | 141.48 | 369.15 | 441.14
0.35 | 143.14 | 379.67 | 452.24
0.36 | 144.75 | 390.09 | 463.23
0.37 | 146.27 | 400.43 | 474.25
0.38 | 147.45 | 410.58 | 484.89
0.39 | 148.81 | 420.51 | 495.52
0.4 | 150.05 | 430.3 | 505.87
0.41 | 151.13 | 439.83 | 516.2
0.42 | 152.38 | 449.41 | 526.24
0.43 | 153.14 | 458.58 | 536.24
0.44 | 154.09 | 467.44 | 545.97
0.45 | 155.12 | 476.22 | 555.51
0.46 | 155.73 | 484.75 | 564.98
0.47 | 156.65 | 493.01 | 573.9
0.48 | 157.31 | 500.95 | 582.8
0.49 | 158.07 | 508.63 | 591
0.5 | 158.77 | 516.08 | 599.9

## Tranconductance (mS-mm)
VGS (V) | VDS = 0.100 V | VDS = 0.500 V | VDS = 0.900 V
-0.75 | -0.00212 | -0.0061 | -0.0207
-0.74 | -0.0025005 | -0.00675 | -0.0193
-0.73 | -0.002296 | -0.007445 | -0.0176
-0.72 | -0.001863 | -0.00736 | -0.0183
-0.71 | -0.001885 | -0.00653 | -0.0181
-0.7 | -0.0017945 | -0.00609 | -0.01655
-0.69 | -0.001799 | -0.005755 | -0.0161
-0.68 | -0.001732 | -0.00506 | -0.0172
-0.67 | -0.001468 | -0.00484 | -0.01715
-0.66 | -0.001523 | -0.00526 | -0.01345
-0.65 | -0.0015635 | -0.005045 | -0.013635
-0.64 | -0.001399 | -0.004465 | -0.01606
-0.63 | -0.0015055 | -0.00511 | -0.013175
-0.62 | -0.001333 | -0.005165 | -0.01149
-0.61 | -0.001312 | -0.00465 | -0.01251
-0.6 | -0.001193 | -0.004585 | -0.01348
-0.59 | -0.00099 | -0.003925 | -0.01336
-0.58 | -0.001186 | -0.003935 | -0.0121
-0.57 | -0.0011595 | -0.004005 | -0.012685
-0.56 | -0.001116 | -0.003685 | -0.012695
-0.55 | -0.0010815 | -0.003775 | -0.010355
-0.54 | -0.000858 | -0.00313 | -0.010755
-0.53 | -0.000823 | -0.00322 | -0.01032
-0.52 | -0.000813 | -0.00336 | -0.00827
-0.51 | -0.0006935 | -0.002785 | -0.008505
-0.5 | -0.000638 | -0.002685 | -0.007295
-0.49 | -0.0005465 | -0.002105 | -0.00621
-0.48 | -0.000377 | -0.001085 | -0.005575
-0.47 | -0.000143 | -0.00076 | -0.00272
-0.46 | 4.5e-06 | -0.00021 | 0.00028
-0.45 | 0.000244 | 0.000985 | 0.00521
-0.44 | 0.000693 | 0.002325 | 0.009815
-0.43 | 0.0011805 | 0.00429 | 0.0154
-0.42 | 0.0018865 | 0.007005 | 0.026385
-0.41 | 0.002848 | 0.010475 | 0.04033
-0.4 | 0.004234 | 0.015435 | 0.057365
-0.39 | 0.006024 | 0.02179 | 0.084535
-0.38 | 0.0083555 | 0.030955 | 0.120875
-0.37 | 0.0133545 | 0.043955 | 0.16685
-0.36 | 0.0183125 | 0.06019 | 0.23575
-0.35 | 0.023535 | 0.084325 | 0.3312
-0.34 | 0.032245 | 0.117845 | 0.46225
-0.33 | 0.04446 | 0.170625 | 0.6461
-0.32 | 0.06084 | 0.231065 | 0.88765
-0.31 | 0.083795 | 0.307 | 1.227
-0.3 | 0.115655 | 0.42395 | 1.68465
-0.29 | 0.170535 | 0.5812 | 2.30465
-0.28 | 0.23175 | 0.7948 | 3.1535
-0.27 | 0.3 | 1.09 | 4.259
-0.26 | 0.40795 | 1.51435 | 5.718
-0.25 | 0.55305 | 2.02045 | 7.7395
-0.24 | 0.7528 | 2.684 | 10.4905
-0.23 | 1.0093 | 3.6295 | 14.072
-0.22 | 1.43715 | 4.899 | 18.8545
-0.21 | 1.93705 | 6.5685 | 24.655
-0.2 | 2.5245 | 8.634 | 32.14
-0.19 | 3.386 | 11.662 | 42.84
-0.18 | 4.5465 | 15.6435 | 55.94
-0.17 | 6.07 | 20.3335 | 71.83
-0.16 | 7.9885 | 26.475 | 91.48
-0.15 | 10.738 | 34.925 | 113.41
-0.14 | 14.2155 | 45.225 | 142.935
-0.13 | 18.5975 | 57.335 | 176.47
-0.12 | 24.255 | 73.36 | 212.15
-0.11 | 31.56 | 92.56 | 250.1
-0.1 | 40.975 | 115.64 | 294.15
-0.09 | 52.075 | 143.86 | 341.3
-0.08 | 65.425 | 175.4 | 387.4
-0.07 | 82.11 | 210.55 | 434.7
-0.06 | 102.24 | 253.8 | 488.85
-0.05 | 123.26 | 297.15 | 539.8
-0.04 | 149.15 | 338.15 | 588
-0.03 | 178.05 | 387.1 | 639
-0.02 | 209.2 | 439.35 | 690.6
-0.01 | 244.25 | 497.3 | 734.35
0 | 276.75 | 548.05 | 773.5
0.01 | 307.55 | 585.35 | 813.5
0.02 | 344.4 | 638.65 | 857
0.03 | 377.65 | 683.8 | 906
0.04 | 403.85 | 725.8 | 922
0.05 | 431.45 | 773 | 947
0.06 | 454.75 | 810 | 994
0.07 | 473.55 | 845 | 1018
0.08 | 487.25 | 877 | 1033
0.09 | 495.5 | 907.5 | 1056.5
0.1 | 497.9 | 934 | 1082.5
0.11 | 503.05 | 969 | 1106
0.12 | 510 | 987.5 | 1119.5
0.13 | 499.5 | 998 | 1120
0.14 | 486.5 | 1025 | 1134.5
0.15 | 477 | 1047 | 1157
0.16 | 463 | 1061 | 1165
0.17 | 447 | 1064.5 | 1172.5
0.18 | 433.5 | 1076.5 | 1164.5
0.19 | 413 | 1096 | 1174
0.2 | 390 | 1106.5 | 1196
0.21 | 371.5 | 1102.5 | 1189
0.22 | 359 | 1104 | 1189.5
0.23 | 339.5 | 1116.5 | 1188.5
0.24 | 320.5 | 1120 | 1184.5
0.25 | 304 | 1122.5 | 1189
0.26 | 274 | 1110 | 1183
0.27 | 264 | 1103.5 | 1170
0.28 | 252 | 1108 | 1168.5
0.29 | 228.5 | 1108 | 1171
0.3 | 222.5 | 1105.5 | 1162
0.31 | 207.5 | 1088.5 | 1148
0.32 | 189 | 1084 | 1135
0.33 | 179.5 | 1079.5 | 1131.5
0.34 | 168.5 | 1059.5 | 1122.5
0.35 | 163.5 | 1047 | 1104.5
0.36 | 156.5 | 1038 | 1100.5
0.37 | 135 | 1024.5 | 1083
0.38 | 127 | 1004 | 1063.5
0.39 | 130 | 986 | 1049
0.4 | 116 | 966 | 1034
0.41 | 116.5 | 955.5 | 1018.5
0.42 | 100.5 | 937.5 | 1002
0.43 | 85.5 | 901.5 | 986.5
0.44 | 99 | 882 | 963.5
0.45 | 82 | 865.5 | 950.5
0.46 | 76.5 | 839.5 | 919.5
0.47 | 79 | 810 | 891
0.48 | 71 | 781 | 855
0.49 | 73 | 756.5 | 855
0.5 | 70 | 745 | 890