## IDS-VDS Characteristic (mA-mm)
VGS (V) | VDS = 0.100 V | VDS = 0.500 V | VDS = 0.900 V
-0.75 | 0.00049292 | 0.0019232 | 0.006163
-0.74 | 0.00047016 | 0.0018638 | 0.005969
-0.73 | 0.00045201 | 0.0018007 | 0.005827
-0.72 | 0.00043137 | 0.0017489 | 0.005651
-0.71 | 0.00041174 | 0.0016847 | 0.005508
-0.7 | 0.00039314 | 0.001633 | 0.005329
-0.69 | 0.00037761 | 0.0015734 | 0.005167
-0.68 | 0.0003635 | 0.0015269 | 0.005052
-0.67 | 0.00034669 | 0.0014752 | 0.0049148
-0.66 | 0.00033131 | 0.0014321 | 0.0047549
-0.65 | 0.00031783 | 0.0013748 | 0.0045853
-0.64 | 0.00030307 | 0.0013163 | 0.0044939
-0.63 | 0.00028998 | 0.0012832 | 0.0043593
-0.62 | 0.00027937 | 0.0012384 | 0.0042237
-0.61 | 0.0002653 | 0.0011965 | 0.0041022
-0.6 | 0.00025448 | 0.0011524 | 0.0040011
-0.59 | 0.00024339 | 0.0011137 | 0.0038626
-0.58 | 0.00023172 | 0.0010713 | 0.0037403
-0.57 | 0.00022157 | 0.001033 | 0.003625
-0.56 | 0.00021187 | 0.0010059 | 0.0035301
-0.55 | 0.00020146 | 0.0009715 | 0.0034263
-0.54 | 0.00019394 | 0.000944 | 0.0033348
-0.53 | 0.00018585 | 0.0009195 | 0.0032208
-0.52 | 0.00017731 | 0.0008896 | 0.0031746
-0.51 | 0.00017174 | 0.0008626 | 0.0030597
-0.5 | 0.00016656 | 0.0008326 | 0.0030128
-0.49 | 0.00016101 | 0.0008171 | 0.0029583
-0.48 | 0.0001574 | 0.0008079 | 0.002899
-0.47 | 0.00015486 | 0.0007958 | 0.0028999
-0.46 | 0.00015428 | 0.0007914 | 0.002897
-0.45 | 0.0001572 | 0.0008093 | 0.0029644
-0.44 | 0.00016403 | 0.0008323 | 0.0030454
-0.43 | 0.00017553 | 0.0008733 | 0.0032194
-0.42 | 0.00019432 | 0.0009428 | 0.0034944
-0.41 | 0.00022213 | 0.0010441 | 0.0038744
-0.4 | 0.00026185 | 0.001197 | 0.004468
-0.39 | 0.00031951 | 0.0014159 | 0.0053024
-0.38 | 0.00039967 | 0.0017242 | 0.006552
-0.37 | 0.00051264 | 0.0021468 | 0.008201
-0.36 | 0.0007067 | 0.0027345 | 0.01056
-0.35 | 0.0009284 | 0.0035696 | 0.013812
-0.34 | 0.0012443 | 0.0047146 | 0.018409
-0.33 | 0.0016686 | 0.006436 | 0.024641
-0.32 | 0.0022529 | 0.008559 | 0.033231
-0.31 | 0.0030452 | 0.011579 | 0.045026
-0.3 | 0.0041437 | 0.015704 | 0.06173
-0.29 | 0.0056319 | 0.021365 | 0.08388
-0.28 | 0.007976 | 0.028938 | 0.11414
-0.27 | 0.010816 | 0.039413 | 0.15643
-0.26 | 0.014692 | 0.053624 | 0.21093
-0.25 | 0.01988 | 0.07319 | 0.28721
-0.24 | 0.027016 | 0.09942 | 0.3885
-0.23 | 0.036648 | 0.13462 | 0.52432
-0.22 | 0.049507 | 0.18103 | 0.7035
-0.21 | 0.06837 | 0.24451 | 0.944
-0.2 | 0.09201 | 0.32647 | 1.2559
-0.19 | 0.12414 | 0.43801 | 1.6691
-0.18 | 0.16721 | 0.5881 | 2.2093
-0.17 | 0.22403 | 0.7803 | 2.898
-0.16 | 0.3004 | 1.0374 | 3.7597
-0.15 | 0.3991 | 1.3705 | 4.8702
-0.14 | 0.53391 | 1.7934 | 6.28
-0.13 | 0.7091 | 2.344 | 7.96
-0.12 | 0.9376 | 3.0579 | 9.972
-0.11 | 1.2317 | 3.94 | 12.43
-0.1 | 1.6154 | 5.0662 | 15.297
-0.09 | 2.1116 | 6.44 | 18.679
-0.08 | 2.7351 | 8.13 | 22.486
-0.07 | 3.5164 | 10.192 | 26.773
-0.06 | 4.4862 | 12.638 | 31.569
-0.05 | 5.6885 | 15.478 | 36.95
-0.04 | 7.083 | 18.823 | 42.781
-0.03 | 8.827 | 22.659 | 49.083
-0.02 | 10.836 | 26.942 | 55.855
-0.01 | 13.166 | 31.871 | 63.18
0 | 15.889 | 37.219 | 71.09
0.01 | 18.941 | 43.1 | 79.2
0.02 | 22.283 | 49.36 | 87.69
0.03 | 25.989 | 56.291 | 96.71
0.04 | 29.964 | 63.4 | 106.03
0.05 | 34.203 | 71.15 | 115.59
0.06 | 38.757 | 79.08 | 125.53
0.07 | 43.533 | 87.66 | 135.79
0.08 | 48.415 | 96.39 | 146.09
0.09 | 53.394 | 105.51 | 156.78
0.1 | 58.28 | 115 | 167.73
0.11 | 63.37 | 124.55 | 178.78
0.12 | 68.52 | 134.6 | 190.09
0.13 | 73.65 | 144.69 | 201.34
0.14 | 78.67 | 155.02 | 212.88
0.15 | 83.51 | 165.45 | 224.5
0.16 | 88.18 | 176.21 | 236.29
0.17 | 92.73 | 186.99 | 248.12
0.18 | 97.11 | 197.92 | 259.91
0.19 | 101.4 | 208.89 | 271.83
0.2 | 105.49 | 219.83 | 283.77
0.21 | 109.45 | 231.19 | 295.85
0.22 | 112.98 | 242.41 | 307.67
0.23 | 116.39 | 253.62 | 319.74
0.24 | 119.56 | 264.93 | 331.76
0.25 | 122.78 | 276.09 | 343.75
0.26 | 125.87 | 287.45 | 355.76
0.27 | 128.57 | 298.74 | 367.52
0.28 | 131.02 | 309.88 | 379.35
0.29 | 133.34 | 321.04 | 391.09
0.3 | 135.52 | 332.18 | 402.85
0.31 | 137.91 | 343.22 | 414.46
0.32 | 139.79 | 354.14 | 425.86
0.33 | 141.8 | 365.11 | 437.38
0.34 | 143.42 | 375.69 | 448.64
0.35 | 145.03 | 386.4 | 459.8
0.36 | 146.69 | 396.78 | 470.66
0.37 | 148.28 | 407.24 | 481.72
0.38 | 149.56 | 417.48 | 492.53
0.39 | 150.67 | 427.3 | 503.02
0.4 | 152.11 | 437.09 | 513.52
0.41 | 153.22 | 446.72 | 523.59
0.42 | 154.28 | 456.21 | 533.87
0.43 | 155.17 | 465.51 | 543.74
0.44 | 155.89 | 474.31 | 553.41
0.45 | 157.13 | 483.01 | 562.93
0.46 | 157.93 | 491.54 | 572.1
0.47 | 158.74 | 499.76 | 581
0.48 | 159.38 | 507.69 | 589.8
0.49 | 160.01 | 515.34 | 598.3
0.5 | 161 | 522.65 | 607.1

## Tranconductance (mS-mm)
VGS (V) | VDS = 0.100 V | VDS = 0.500 V | VDS = 0.900 V
-0.75 | -0.002276 | -0.00594 | -0.0194
-0.74 | -0.0020455 | -0.006125 | -0.0168
-0.73 | -0.0019395 | -0.005745 | -0.0159
-0.72 | -0.0020135 | -0.0058 | -0.01595
-0.71 | -0.0019115 | -0.005795 | -0.0161
-0.7 | -0.0017065 | -0.005565 | -0.01705
-0.69 | -0.001482 | -0.005305 | -0.01385
-0.68 | -0.001546 | -0.00491 | -0.01261
-0.67 | -0.0016095 | -0.00474 | -0.014855
-0.66 | -0.001443 | -0.00502 | -0.016475
-0.65 | -0.001412 | -0.00579 | -0.01305
-0.64 | -0.0013925 | -0.00458 | -0.0113
-0.63 | -0.001185 | -0.003895 | -0.01351
-0.62 | -0.001234 | -0.004335 | -0.012855
-0.61 | -0.0012445 | -0.0043 | -0.01113
-0.6 | -0.0010955 | -0.00414 | -0.01198
-0.59 | -0.001138 | -0.004055 | -0.01304
-0.58 | -0.001091 | -0.004035 | -0.01188
-0.57 | -0.0009925 | -0.00327 | -0.01051
-0.56 | -0.0010055 | -0.003075 | -0.009935
-0.55 | -0.0008965 | -0.003095 | -0.009765
-0.54 | -0.0007805 | -0.0026 | -0.010275
-0.53 | -0.0008315 | -0.00272 | -0.00801
-0.52 | -0.0007055 | -0.002845 | -0.008055
-0.51 | -0.0005375 | -0.00285 | -0.00809
-0.5 | -0.0005365 | -0.002275 | -0.00507
-0.49 | -0.000458 | -0.001235 | -0.00569
-0.48 | -0.0003075 | -0.001065 | -0.00292
-0.47 | -0.000156 | -0.000825 | -0.0001
-0.46 | 0.000117 | 0.000675 | 0.003225
-0.45 | 0.0004875 | 0.002045 | 0.00742
-0.44 | 0.0009165 | 0.0032 | 0.01275
-0.43 | 0.0015145 | 0.005525 | 0.02245
-0.42 | 0.00233 | 0.00854 | 0.03275
-0.41 | 0.0033765 | 0.01271 | 0.04868
-0.4 | 0.004869 | 0.01859 | 0.0714
-0.39 | 0.006891 | 0.02636 | 0.1042
-0.38 | 0.0096565 | 0.036545 | 0.14493
-0.37 | 0.0153515 | 0.050515 | 0.2004
-0.36 | 0.020788 | 0.07114 | 0.28055
-0.35 | 0.02688 | 0.099005 | 0.39245
-0.34 | 0.03701 | 0.14332 | 0.54145
-0.33 | 0.05043 | 0.19222 | 0.7411
-0.32 | 0.06883 | 0.25715 | 1.01925
-0.31 | 0.09454 | 0.35725 | 1.42495
-0.3 | 0.129335 | 0.4893 | 1.9427
-0.29 | 0.191615 | 0.6617 | 2.6205
-0.28 | 0.259205 | 0.9024 | 3.6275
-0.27 | 0.3358 | 1.2343 | 4.8395
-0.26 | 0.4532 | 1.68885 | 6.539
-0.25 | 0.6162 | 2.2898 | 8.8785
-0.24 | 0.8384 | 3.0715 | 11.8555
-0.23 | 1.12455 | 4.0805 | 15.75
-0.22 | 1.5861 | 5.4945 | 20.984
-0.21 | 2.12515 | 7.272 | 27.62
-0.2 | 2.7885 | 9.675 | 36.255
-0.19 | 3.76 | 13.0815 | 47.67
-0.18 | 4.9945 | 17.1145 | 61.445
-0.17 | 6.6595 | 22.465 | 77.52
-0.16 | 8.7535 | 29.51 | 98.61
-0.15 | 11.6755 | 37.8 | 126.015
-0.14 | 15.5 | 48.675 | 154.49
-0.13 | 20.1845 | 63.225 | 184.6
-0.12 | 26.13 | 79.8 | 223.5
-0.11 | 33.89 | 100.415 | 266.25
-0.1 | 43.995 | 125 | 312.45
-0.09 | 55.985 | 153.19 | 359.45
-0.08 | 70.24 | 187.6 | 404.7
-0.07 | 87.555 | 225.4 | 454.15
-0.06 | 108.605 | 264.3 | 508.85
-0.05 | 129.84 | 309.25 | 560.6
-0.04 | 156.925 | 359.05 | 606.65
-0.03 | 187.65 | 405.95 | 653.7
-0.02 | 216.95 | 460.6 | 704.85
-0.01 | 252.65 | 513.85 | 761.75
0 | 288.75 | 561.45 | 801
0.01 | 319.7 | 607.05 | 830
0.02 | 352.4 | 659.55 | 875.5
0.03 | 384.05 | 702 | 917
0.04 | 410.7 | 742.95 | 944
0.05 | 439.65 | 784 | 975
0.06 | 466.5 | 825.5 | 1010
0.07 | 482.9 | 865.5 | 1028
0.08 | 493.05 | 892.5 | 1049.5
0.09 | 493.25 | 930.5 | 1082
0.1 | 498.8 | 952 | 1100
0.11 | 512 | 980 | 1118
0.12 | 514 | 1007 | 1128
0.13 | 507.5 | 1021 | 1139.5
0.14 | 493 | 1038 | 1158
0.15 | 475.5 | 1059.5 | 1170.5
0.16 | 461 | 1077 | 1181
0.17 | 446.5 | 1085.5 | 1181
0.18 | 433.5 | 1095 | 1185.5
0.19 | 419 | 1095.5 | 1193
0.2 | 402.5 | 1115 | 1201
0.21 | 374.5 | 1129 | 1195
0.22 | 347 | 1121.5 | 1194.5
0.23 | 329 | 1126 | 1204.5
0.24 | 319.5 | 1123.5 | 1200.5
0.25 | 315.5 | 1126 | 1200
0.26 | 289.5 | 1132.5 | 1188.5
0.27 | 257.5 | 1121.5 | 1179.5
0.28 | 238.5 | 1115 | 1178.5
0.29 | 225 | 1115 | 1175
0.3 | 228.5 | 1109 | 1168.5
0.31 | 213.5 | 1098 | 1150.5
0.32 | 194.5 | 1094.5 | 1146
0.33 | 181.5 | 1077.5 | 1139
0.34 | 161.5 | 1064.5 | 1121
0.35 | 163.5 | 1054.5 | 1101
0.36 | 162.5 | 1042 | 1096
0.37 | 143.5 | 1035 | 1093.5
0.38 | 119.5 | 1003 | 1065
0.39 | 127.5 | 980.5 | 1049.5
0.4 | 127.5 | 971 | 1028.5
0.41 | 108.5 | 956 | 1017.5
0.42 | 97.5 | 939.5 | 1007.5
0.43 | 80.5 | 905 | 977
0.44 | 98 | 875 | 959.5
0.45 | 102 | 861.5 | 934.5
0.46 | 80.5 | 837.5 | 903.5
0.47 | 72.5 | 807.5 | 885
0.48 | 63.5 | 779 | 865
0.49 | 81 | 748 | 865
0.5 | 99 | 731 | 880