## IDS-VDS Characteristic (mA-mm)
VGS (V) | VDS = 0.100 V | VDS = 0.500 V | VDS = 0.900 V
-0.75 | 0.0005457 | 0.00217 | 0.007097
-0.74 | 0.0005224 | 0.0021049 | 0.006958
-0.73 | 0.0005002 | 0.0020311 | 0.006731
-0.72 | 0.00047764 | 0.001967 | 0.006571
-0.71 | 0.00045924 | 0.0018994 | 0.006375
-0.7 | 0.00043683 | 0.0018264 | 0.006209
-0.69 | 0.00041845 | 0.0017798 | 0.006
-0.68 | 0.00039937 | 0.001709 | 0.00583
-0.67 | 0.00038011 | 0.0016488 | 0.005663
-0.66 | 0.00036531 | 0.0015891 | 0.005505
-0.65 | 0.00035027 | 0.0015351 | 0.005321
-0.64 | 0.00033268 | 0.001482 | 0.005155
-0.63 | 0.00031827 | 0.0014254 | 0.005018
-0.62 | 0.00030819 | 0.0013784 | 0.004877
-0.61 | 0.00029223 | 0.0013261 | 0.0047255
-0.6 | 0.00027891 | 0.0012874 | 0.0045868
-0.59 | 0.0002663 | 0.0012417 | 0.0044369
-0.58 | 0.00025313 | 0.001199 | 0.0042946
-0.57 | 0.00024103 | 0.0011525 | 0.0041769
-0.56 | 0.00023024 | 0.0011178 | 0.0040526
-0.55 | 0.00022004 | 0.0010755 | 0.0039282
-0.54 | 0.00021146 | 0.0010454 | 0.0038097
-0.53 | 0.00020251 | 0.0010027 | 0.0036972
-0.52 | 0.00019404 | 0.0009674 | 0.0035768
-0.51 | 0.00018534 | 0.0009348 | 0.0034827
-0.5 | 0.0001765 | 0.0009152 | 0.0034068
-0.49 | 0.0001708 | 0.0008908 | 0.0033437
-0.48 | 0.00016722 | 0.0008702 | 0.0032781
-0.47 | 0.00016407 | 0.000855 | 0.0032365
-0.46 | 0.00016304 | 0.000851 | 0.0032065
-0.45 | 0.00016402 | 0.000849 | 0.0032475
-0.44 | 0.00016807 | 0.0008684 | 0.0032955
-0.43 | 0.00017683 | 0.0009 | 0.0034263
-0.42 | 0.00019159 | 0.0009479 | 0.0036194
-0.41 | 0.00021544 | 0.0010303 | 0.0039323
-0.4 | 0.00024905 | 0.0011584 | 0.0044117
-0.39 | 0.0002989 | 0.0013432 | 0.0050882
-0.38 | 0.00036972 | 0.0016076 | 0.006152
-0.37 | 0.00046847 | 0.0019762 | 0.007551
-0.36 | 0.0006394 | 0.002487 | 0.009552
-0.35 | 0.0008375 | 0.0032022 | 0.012321
-0.34 | 0.0011169 | 0.0042163 | 0.016249
-0.33 | 0.0014957 | 0.0055896 | 0.021665
-0.32 | 0.0020192 | 0.007657 | 0.029253
-0.31 | 0.0027276 | 0.010309 | 0.039613
-0.3 | 0.0037254 | 0.01396 | 0.054049
-0.29 | 0.0050704 | 0.018997 | 0.07375
-0.28 | 0.007224 | 0.025689 | 0.10063
-0.27 | 0.009791 | 0.035079 | 0.1372
-0.26 | 0.013339 | 0.047784 | 0.18699
-0.25 | 0.018093 | 0.06552 | 0.25296
-0.24 | 0.024638 | 0.08901 | 0.34383
-0.23 | 0.033422 | 0.12104 | 0.46565
-0.22 | 0.045302 | 0.16323 | 0.6291
-0.21 | 0.06305 | 0.22081 | 0.845
-0.2 | 0.08498 | 0.29533 | 1.1317
-0.19 | 0.11453 | 0.39717 | 1.5017
-0.18 | 0.15461 | 0.5348 | 1.996
-0.17 | 0.20738 | 0.7125 | 2.6277
-0.16 | 0.27833 | 0.947 | 3.4216
-0.15 | 0.37005 | 1.2514 | 4.4604
-0.14 | 0.49635 | 1.6609 | 5.735
-0.13 | 0.6622 | 2.1649 | 7.317
-0.12 | 0.8785 | 2.8267 | 9.229
-0.11 | 1.1602 | 3.6545 | 11.516
-0.1 | 1.5204 | 4.7161 | 14.26
-0.09 | 1.9973 | 6.004 | 17.445
-0.08 | 2.5828 | 7.618 | 21.076
-0.07 | 3.3315 | 9.577 | 25.18
-0.06 | 4.2559 | 11.855 | 29.807
-0.05 | 5.4071 | 14.646 | 34.947
-0.04 | 6.75 | 17.813 | 40.552
-0.03 | 8.422 | 21.458 | 46.714
-0.02 | 10.376 | 25.652 | 53.135
-0.01 | 12.646 | 30.332 | 60.38
0 | 15.283 | 35.522 | 67.88
0.01 | 18.228 | 41.235 | 75.82
0.02 | 21.474 | 47.264 | 84.06
0.03 | 25.121 | 53.937 | 92.79
0.04 | 29.009 | 60.93 | 101.64
0.05 | 33.133 | 68.43 | 110.98
0.06 | 37.578 | 76.28 | 120.65
0.07 | 42.198 | 84.46 | 130.57
0.08 | 46.981 | 92.92 | 140.78
0.09 | 51.9 | 101.89 | 150.92
0.1 | 56.835 | 111 | 161.59
0.11 | 61.75 | 120.5 | 172.32
0.12 | 66.82 | 130.07 | 183.34
0.13 | 71.69 | 139.96 | 194.31
0.14 | 76.53 | 149.97 | 205.54
0.15 | 81.27 | 160.2 | 216.75
0.16 | 86.01 | 170.7 | 228.27
0.17 | 90.58 | 181.14 | 239.81
0.18 | 94.87 | 191.78 | 251.12
0.19 | 98.91 | 202.56 | 262.78
0.2 | 102.74 | 213.4 | 274.55
0.21 | 106.53 | 224.18 | 286.34
0.22 | 110.25 | 235.21 | 298.14
0.23 | 113.64 | 246.22 | 309.73
0.24 | 116.81 | 257.14 | 321.52
0.25 | 119.68 | 268.34 | 333.25
0.26 | 122.54 | 279.22 | 344.95
0.27 | 125.15 | 290.22 | 356.56
0.28 | 127.73 | 301.18 | 368.14
0.29 | 130.19 | 312.14 | 379.7
0.3 | 132.36 | 323.12 | 391.31
0.31 | 134.45 | 333.85 | 402.67
0.32 | 136.15 | 344.62 | 413.93
0.33 | 138.04 | 355.32 | 425.37
0.34 | 139.99 | 365.86 | 436.52
0.35 | 141.48 | 376.21 | 447.57
0.36 | 142.83 | 386.62 | 458.54
0.37 | 144.19 | 396.88 | 469.31
0.38 | 145.7 | 406.9 | 480.08
0.39 | 146.99 | 416.8 | 490.59
0.4 | 148.1 | 426.39 | 500.93
0.41 | 149.05 | 435.99 | 511.12
0.42 | 150.14 | 445.47 | 521.27
0.43 | 151.3 | 454.53 | 531.2
0.44 | 152.12 | 463.51 | 540.91
0.45 | 152.98 | 472.12 | 550.43
0.46 | 153.69 | 480.64 | 559.76
0.47 | 154.62 | 488.86 | 568.99
0.48 | 155.49 | 496.77 | 577.8
0.49 | 155.89 | 504.49 | 586.6
0.5 | 156.6 | 511.85 | 594.9

## Tranconductance (mS-mm)
VGS (V) | VDS = 0.100 V | VDS = 0.500 V | VDS = 0.900 V
-0.75 | -0.00233 | -0.00651 | -0.0139
-0.74 | -0.002275 | -0.006945 | -0.0183
-0.73 | -0.002238 | -0.006895 | -0.01935
-0.72 | -0.002048 | -0.006585 | -0.0178
-0.71 | -0.0020405 | -0.00703 | -0.0181
-0.7 | -0.0020395 | -0.00598 | -0.01875
-0.69 | -0.001873 | -0.00587 | -0.01895
-0.68 | -0.001917 | -0.00655 | -0.01685
-0.67 | -0.001703 | -0.005995 | -0.01625
-0.66 | -0.001492 | -0.005685 | -0.0171
-0.65 | -0.0016315 | -0.005355 | -0.0175
-0.64 | -0.0016 | -0.005485 | -0.01515
-0.63 | -0.0012245 | -0.00518 | -0.0139
-0.62 | -0.001302 | -0.004965 | -0.014625
-0.61 | -0.001464 | -0.00455 | -0.01451
-0.6 | -0.0012965 | -0.00422 | -0.01443
-0.59 | -0.001289 | -0.00442 | -0.01461
-0.58 | -0.0012635 | -0.00446 | -0.013
-0.57 | -0.0011445 | -0.00406 | -0.0121
-0.56 | -0.0010495 | -0.00385 | -0.012435
-0.55 | -0.000939 | -0.00362 | -0.012145
-0.54 | -0.0008765 | -0.00364 | -0.01155
-0.53 | -0.000871 | -0.0039 | -0.011645
-0.52 | -0.0008585 | -0.003395 | -0.010725
-0.51 | -0.000877 | -0.00261 | -0.0085
-0.5 | -0.000727 | -0.0022 | -0.00695
-0.49 | -0.000464 | -0.00225 | -0.006435
-0.48 | -0.0003365 | -0.00179 | -0.00536
-0.47 | -0.000209 | -0.00096 | -0.00358
-0.46 | -2.5e-06 | -0.0003 | 0.00055
-0.45 | 0.0002515 | 0.00087 | 0.00445
-0.44 | 0.0006405 | 0.00255 | 0.00894
-0.43 | 0.001176 | 0.003975 | 0.016195
-0.42 | 0.0019305 | 0.006515 | 0.0253
-0.41 | 0.002873 | 0.010525 | 0.039615
-0.4 | 0.004173 | 0.015645 | 0.057795
-0.39 | 0.0060335 | 0.02246 | 0.087015
-0.38 | 0.0084785 | 0.03165 | 0.12314
-0.37 | 0.013484 | 0.04397 | 0.17
-0.36 | 0.0184515 | 0.0613 | 0.2385
-0.35 | 0.023875 | 0.086465 | 0.33485
-0.34 | 0.03291 | 0.11937 | 0.4672
-0.33 | 0.045115 | 0.172035 | 0.6502
-0.32 | 0.061595 | 0.23597 | 0.8974
-0.31 | 0.08531 | 0.31515 | 1.2398
-0.3 | 0.11714 | 0.4344 | 1.70685
-0.29 | 0.17493 | 0.58645 | 2.32905
-0.28 | 0.23603 | 0.8041 | 3.1725
-0.27 | 0.30575 | 1.10475 | 4.318
-0.26 | 0.4151 | 1.52205 | 5.788
-0.25 | 0.56495 | 2.0613 | 7.842
-0.24 | 0.76645 | 2.776 | 10.6345
-0.23 | 1.0332 | 3.711 | 14.2635
-0.22 | 1.4814 | 4.9885 | 18.9675
-0.21 | 1.9839 | 6.605 | 25.13
-0.2 | 2.574 | 8.818 | 32.835
-0.19 | 3.4815 | 11.9735 | 43.215
-0.18 | 4.6425 | 15.7665 | 56.3
-0.17 | 6.186 | 20.61 | 71.28
-0.16 | 8.1335 | 26.945 | 91.635
-0.15 | 10.901 | 35.695 | 115.67
-0.14 | 14.6075 | 45.675 | 142.83
-0.13 | 19.1075 | 58.29 | 174.7
-0.12 | 24.9 | 74.48 | 209.95
-0.11 | 32.095 | 94.47 | 251.55
-0.1 | 41.855 | 117.475 | 296.45
-0.09 | 53.12 | 145.095 | 340.8
-0.08 | 66.71 | 178.65 | 386.75
-0.07 | 83.655 | 211.85 | 436.55
-0.06 | 103.78 | 253.45 | 488.35
-0.05 | 124.705 | 297.9 | 537.25
-0.04 | 150.745 | 340.6 | 588.35
-0.03 | 181.3 | 391.95 | 629.15
-0.02 | 211.2 | 443.7 | 683.3
-0.01 | 245.35 | 493.5 | 737.25
0 | 279.1 | 545.15 | 772
0.01 | 309.55 | 587.1 | 809
0.02 | 344.65 | 635.1 | 848.5
0.03 | 376.75 | 683.3 | 879
0.04 | 400.6 | 724.65 | 909.5
0.05 | 428.45 | 767.5 | 950.5
0.06 | 453.25 | 801.5 | 979.5
0.07 | 470.15 | 832 | 1006.5
0.08 | 485.1 | 871.5 | 1017.5
0.09 | 492.7 | 904 | 1040.5
0.1 | 492.5 | 930.5 | 1070
0.11 | 499.25 | 953.5 | 1087.5
0.12 | 497 | 973 | 1099.5
0.13 | 485.5 | 995 | 1110
0.14 | 479 | 1012 | 1122
0.15 | 474 | 1036.5 | 1136.5
0.16 | 465.5 | 1047 | 1153
0.17 | 443 | 1054 | 1142.5
0.18 | 416.5 | 1071 | 1148.5
0.19 | 393.5 | 1081 | 1171.5
0.2 | 381 | 1081 | 1178
0.21 | 375.5 | 1090.5 | 1179.5
0.22 | 355.5 | 1102 | 1169.5
0.23 | 328 | 1096.5 | 1169
0.24 | 302 | 1106 | 1176
0.25 | 286.5 | 1104 | 1171.5
0.26 | 273.5 | 1094 | 1165.5
0.27 | 259.5 | 1098 | 1159.5
0.28 | 252 | 1096 | 1157
0.29 | 231.5 | 1097 | 1158.5
0.3 | 213 | 1085.5 | 1148.5
0.31 | 189.5 | 1075 | 1131
0.32 | 179.5 | 1073.5 | 1135
0.33 | 192 | 1062 | 1129.5
0.34 | 172 | 1044.5 | 1110
0.35 | 142 | 1038 | 1101
0.36 | 135.5 | 1033.5 | 1087
0.37 | 143.5 | 1014 | 1077
0.38 | 140 | 996 | 1064
0.39 | 120 | 974.5 | 1042.5
0.4 | 103 | 959.5 | 1026.5
0.41 | 102 | 954 | 1017
0.42 | 112.5 | 927 | 1004
0.43 | 99 | 902 | 982
0.44 | 84 | 879.5 | 961.5
0.45 | 78.5 | 856.5 | 942.5
0.46 | 82 | 837 | 928
0.47 | 90 | 806.5 | 902
0.48 | 63.5 | 781.5 | 880.5
0.49 | 55.5 | 754 | 855
0.5 | 71 | 736 | 830