## IDS-VDS Characteristic (mA-mm)
VGS (V) | VDS = 0.100 V | VDS = 0.500 V | VDS = 0.900 V
-0.75 | 0.0006665 | 0.0029987 | 0.010422
-0.74 | 0.000635 | 0.0028749 | 0.010082
-0.73 | 0.0006088 | 0.002754 | 0.009816
-0.72 | 0.0005828 | 0.0026584 | 0.009535
-0.71 | 0.0005564 | 0.0025721 | 0.009194
-0.7 | 0.0005292 | 0.002488 | 0.008897
-0.69 | 0.0005071 | 0.0023772 | 0.008655
-0.68 | 0.00048195 | 0.0022915 | 0.008322
-0.67 | 0.00046043 | 0.0022104 | 0.008134
-0.66 | 0.00043619 | 0.0021352 | 0.007811
-0.65 | 0.00041542 | 0.0020488 | 0.007564
-0.64 | 0.00040134 | 0.0019762 | 0.007327
-0.63 | 0.00037976 | 0.001899 | 0.00708
-0.62 | 0.00036001 | 0.0018261 | 0.006853
-0.61 | 0.00034775 | 0.0017642 | 0.006664
-0.6 | 0.00032723 | 0.001696 | 0.006447
-0.59 | 0.00031162 | 0.0016233 | 0.006207
-0.58 | 0.00029675 | 0.0015688 | 0.006061
-0.57 | 0.00028263 | 0.0015075 | 0.005845
-0.56 | 0.00026851 | 0.0014494 | 0.005647
-0.55 | 0.0002561 | 0.001399 | 0.005495
-0.54 | 0.00024357 | 0.0013513 | 0.005322
-0.53 | 0.00023114 | 0.0012844 | 0.005127
-0.52 | 0.0002206 | 0.0012504 | 0.0050033
-0.51 | 0.00020945 | 0.0012024 | 0.0048367
-0.5 | 0.00020222 | 0.0011677 | 0.0047057
-0.49 | 0.00019408 | 0.001125 | 0.0045664
-0.48 | 0.00018459 | 0.0010874 | 0.004428
-0.47 | 0.00018073 | 0.0010636 | 0.0043386
-0.46 | 0.00017766 | 0.0010283 | 0.0042297
-0.45 | 0.00017331 | 0.0010187 | 0.0041739
-0.44 | 0.00017381 | 0.0010108 | 0.0041324
-0.43 | 0.00017847 | 0.0010115 | 0.0041523
-0.42 | 0.00018762 | 0.0010378 | 0.0042232
-0.41 | 0.00020184 | 0.0010804 | 0.0043768
-0.4 | 0.00022545 | 0.0011612 | 0.0046501
-0.39 | 0.00026173 | 0.0012769 | 0.0050496
-0.38 | 0.00031443 | 0.0014537 | 0.0056862
-0.37 | 0.00038744 | 0.0017054 | 0.006697
-0.36 | 0.00049105 | 0.0020711 | 0.00802
-0.35 | 0.0006753 | 0.0025866 | 0.009915
-0.34 | 0.000894 | 0.003303 | 0.012657
-0.33 | 0.001186 | 0.0043152 | 0.016429
-0.32 | 0.0015976 | 0.005761 | 0.021791
-0.31 | 0.0021661 | 0.007713 | 0.029148
-0.3 | 0.0029528 | 0.010395 | 0.039575
-0.29 | 0.0040246 | 0.014162 | 0.054029
-0.28 | 0.0055072 | 0.019299 | 0.07393
-0.27 | 0.007896 | 0.026471 | 0.10156
-0.26 | 0.010786 | 0.035958 | 0.13786
-0.25 | 0.014688 | 0.049164 | 0.18905
-0.24 | 0.020029 | 0.06854 | 0.25648
-0.23 | 0.027361 | 0.09338 | 0.35131
-0.22 | 0.037284 | 0.12624 | 0.47591
-0.21 | 0.050844 | 0.17192 | 0.6421
-0.2 | 0.07071 | 0.23181 | 0.8689
-0.19 | 0.09588 | 0.31329 | 1.1708
-0.18 | 0.12967 | 0.42204 | 1.5615
-0.17 | 0.17521 | 0.56762 | 2.0809
-0.16 | 0.2361 | 0.7598 | 2.7481
-0.15 | 0.31657 | 1.0166 | 3.6028
-0.14 | 0.42656 | 1.3464 | 4.6996
-0.13 | 0.56806 | 1.7773 | 6.068
-0.12 | 0.7602 | 2.3374 | 7.74
-0.11 | 1.0054 | 3.0466 | 9.769
-0.1 | 1.3337 | 3.9581 | 12.223
-0.09 | 1.7595 | 5.1176 | 15.113
-0.08 | 2.2929 | 6.524 | 18.446
-0.07 | 2.9803 | 8.27 | 22.331
-0.06 | 3.8312 | 10.35 | 26.585
-0.05 | 4.9089 | 12.914 | 31.418
-0.04 | 6.166 | 15.863 | 36.862
-0.03 | 7.736 | 19.352 | 42.737
-0.02 | 9.584 | 23.217 | 49.116
-0.01 | 11.796 | 27.74 | 56.02
0 | 14.33 | 32.791 | 63.49
0.01 | 17.214 | 38.234 | 71.17
0.02 | 20.402 | 44.292 | 79.32
0.03 | 23.993 | 50.723 | 88.11
0.04 | 27.865 | 57.6 | 97
0.05 | 32.006 | 65.1 | 106.39
0.06 | 36.42 | 72.89 | 115.93
0.07 | 41.096 | 81.17 | 125.99
0.08 | 45.936 | 89.86 | 136.15
0.09 | 50.874 | 98.54 | 146.61
0.1 | 55.895 | 107.82 | 157.39
0.11 | 60.87 | 117.35 | 168.14
0.12 | 66.04 | 127.13 | 179.34
0.13 | 71.09 | 137.17 | 190.64
0.14 | 76.04 | 147.37 | 202.02
0.15 | 80.93 | 157.65 | 213.36
0.16 | 85.7 | 168.4 | 225.16
0.17 | 90.4 | 179.12 | 236.87
0.18 | 94.78 | 189.76 | 248.6
0.19 | 99.12 | 200.82 | 260.6
0.2 | 103.11 | 211.84 | 272.29
0.21 | 106.99 | 223.06 | 284.39
0.22 | 110.66 | 234.28 | 296.4
0.23 | 114.33 | 245.36 | 308.36
0.24 | 117.63 | 256.64 | 320.34
0.25 | 120.82 | 268 | 332.38
0.26 | 123.73 | 279.28 | 344.39
0.27 | 126.43 | 290.53 | 356.23
0.28 | 129.13 | 301.64 | 368.15
0.29 | 131.61 | 312.92 | 379.84
0.3 | 134.01 | 324.14 | 391.76
0.31 | 136.15 | 335.22 | 403.42
0.32 | 138.01 | 346.11 | 414.99
0.33 | 140.06 | 357.16 | 426.66
0.34 | 141.8 | 367.93 | 437.83
0.35 | 143.58 | 378.66 | 449.19
0.36 | 145.2 | 389.28 | 460.37
0.37 | 146.61 | 399.64 | 471.44
0.38 | 147.97 | 410.02 | 482.5
0.39 | 149.46 | 420.11 | 493.1
0.4 | 150.65 | 430.08 | 503.7
0.41 | 151.76 | 439.85 | 514.15
0.42 | 152.98 | 449.42 | 524.53
0.43 | 153.96 | 458.8 | 534.51
0.44 | 154.98 | 467.95 | 544.43
0.45 | 155.97 | 476.89 | 554.15
0.46 | 156.61 | 485.51 | 563.68
0.47 | 157.67 | 493.97 | 572.7
0.48 | 158.37 | 502.08 | 581.8
0.49 | 159.16 | 509.96 | 590.8
0.5 | 159.81 | 517.59 | 599.5

## Tranconductance (mS-mm)
VGS (V) | VDS = 0.100 V | VDS = 0.500 V | VDS = 0.900 V
-0.75 | -0.00315 | -0.01238 | -0.034
-0.74 | -0.002885 | -0.012235 | -0.0303
-0.73 | -0.00261 | -0.010825 | -0.02735
-0.72 | -0.00262 | -0.009095 | -0.0311
-0.71 | -0.00268 | -0.00852 | -0.0319
-0.7 | -0.002465 | -0.009745 | -0.02695
-0.69 | -0.0023625 | -0.009825 | -0.02875
-0.68 | -0.0023335 | -0.00834 | -0.02605
-0.67 | -0.002288 | -0.007815 | -0.02555
-0.66 | -0.0022505 | -0.00808 | -0.0285
-0.65 | -0.0017425 | -0.00795 | -0.0242
-0.64 | -0.001783 | -0.00749 | -0.0242
-0.63 | -0.0020665 | -0.007505 | -0.0237
-0.62 | -0.0016005 | -0.00674 | -0.0208
-0.61 | -0.001639 | -0.006505 | -0.0203
-0.6 | -0.0018065 | -0.007045 | -0.02285
-0.59 | -0.001524 | -0.00636 | -0.0193
-0.58 | -0.0014495 | -0.00579 | -0.0181
-0.57 | -0.001412 | -0.00597 | -0.0207
-0.56 | -0.0013265 | -0.005425 | -0.0175
-0.55 | -0.001247 | -0.004905 | -0.01625
-0.54 | -0.001248 | -0.00573 | -0.0184
-0.53 | -0.0011485 | -0.005045 | -0.015935
-0.52 | -0.0010845 | -0.0041 | -0.014515
-0.51 | -0.000919 | -0.004135 | -0.01488
-0.5 | -0.0007685 | -0.00387 | -0.013515
-0.49 | -0.0008815 | -0.004015 | -0.013885
-0.48 | -0.0006675 | -0.00307 | -0.01139
-0.47 | -0.0003465 | -0.002955 | -0.009915
-0.46 | -0.000371 | -0.002245 | -0.008235
-0.45 | -0.0001925 | -0.000875 | -0.004865
-0.44 | 0.000258 | -0.00036 | -0.00108
-0.43 | 0.0006905 | 0.00135 | 0.00454
-0.42 | 0.0011685 | 0.003445 | 0.011225
-0.41 | 0.0018915 | 0.00617 | 0.021345
-0.4 | 0.0029945 | 0.009825 | 0.03364
-0.39 | 0.004449 | 0.014625 | 0.051805
-0.38 | 0.0062855 | 0.021425 | 0.08237
-0.37 | 0.008831 | 0.03087 | 0.11669
-0.36 | 0.014393 | 0.04406 | 0.1609
-0.35 | 0.0201475 | 0.061595 | 0.23185
-0.34 | 0.025535 | 0.08643 | 0.3257
-0.33 | 0.03518 | 0.1229 | 0.4567
-0.32 | 0.049005 | 0.16989 | 0.63595
-0.31 | 0.06776 | 0.2317 | 0.8892
-0.3 | 0.092925 | 0.32245 | 1.24405
-0.29 | 0.12772 | 0.4452 | 1.71775
-0.28 | 0.19357 | 0.61545 | 2.37655
-0.27 | 0.26394 | 0.83295 | 3.1965
-0.26 | 0.3396 | 1.13465 | 4.3745
-0.25 | 0.46215 | 1.6291 | 5.931
-0.24 | 0.63365 | 2.2108 | 8.113
-0.23 | 0.86275 | 2.885 | 10.9715
-0.22 | 1.17415 | 3.927 | 14.5395
-0.21 | 1.6713 | 5.2785 | 19.6495
-0.2 | 2.2518 | 7.0685 | 26.435
-0.19 | 2.948 | 9.5115 | 34.63
-0.18 | 3.9665 | 12.7165 | 45.505
-0.17 | 5.3215 | 16.888 | 59.33
-0.16 | 7.068 | 22.449 | 76.095
-0.15 | 9.523 | 29.33 | 97.575
-0.14 | 12.5745 | 38.035 | 123.26
-0.13 | 16.682 | 49.55 | 152.02
-0.12 | 21.867 | 63.465 | 185.05
-0.11 | 28.675 | 81.035 | 224.15
-0.1 | 37.705 | 103.55 | 267.2
-0.09 | 47.96 | 128.295 | 311.15
-0.08 | 61.04 | 157.62 | 360.9
-0.07 | 76.915 | 191.3 | 406.95
-0.06 | 96.43 | 232.2 | 454.35
-0.05 | 116.74 | 275.65 | 513.85
-0.04 | 141.355 | 321.9 | 565.95
-0.03 | 170.9 | 367.7 | 612.7
-0.02 | 203 | 419.4 | 664.15
-0.01 | 237.3 | 478.7 | 718.7
0 | 270.9 | 524.7 | 757.5
0.01 | 303.6 | 575.05 | 791.5
0.02 | 338.95 | 624.45 | 847
0.03 | 373.15 | 665.4 | 884
0.04 | 400.65 | 718.85 | 914
0.05 | 427.75 | 764.5 | 946.5
0.06 | 454.5 | 803.5 | 980
0.07 | 475.8 | 848.5 | 1011
0.08 | 488.9 | 868.5 | 1031
0.09 | 497.95 | 898 | 1062
0.1 | 499.8 | 940.5 | 1076.5
0.11 | 507.25 | 965.5 | 1097.5
0.12 | 511 | 991 | 1125
0.13 | 500 | 1012 | 1134
0.14 | 492 | 1024 | 1136
0.15 | 483 | 1051.5 | 1157
0.16 | 473.5 | 1073.5 | 1175.5
0.17 | 454 | 1068 | 1172
0.18 | 436 | 1085 | 1186.5
0.19 | 416.5 | 1104 | 1184.5
0.2 | 393.5 | 1112 | 1189.5
0.21 | 377.5 | 1122 | 1205.5
0.22 | 367 | 1115 | 1198.5
0.23 | 348.5 | 1118 | 1197
0.24 | 324.5 | 1132 | 1201
0.25 | 305 | 1132 | 1202.5
0.26 | 280.5 | 1126.5 | 1192.5
0.27 | 270 | 1118 | 1188
0.28 | 259 | 1119.5 | 1180.5
0.29 | 244 | 1125 | 1180.5
0.3 | 227 | 1115 | 1179
0.31 | 200 | 1098.5 | 1161.5
0.32 | 195.5 | 1097 | 1162
0.33 | 189.5 | 1091 | 1142
0.34 | 176 | 1075 | 1126.5
0.35 | 170 | 1067.5 | 1127
0.36 | 151.5 | 1049 | 1112.5
0.37 | 138.5 | 1037 | 1106.5
0.38 | 142.5 | 1023.5 | 1083
0.39 | 134 | 1003 | 1060
0.4 | 115 | 987 | 1052.5
0.41 | 116.5 | 967 | 1041.5
0.42 | 110 | 947.5 | 1018
0.43 | 100 | 926.5 | 995
0.44 | 100.5 | 904.5 | 982
0.45 | 81.5 | 878 | 962.5
0.46 | 85 | 854 | 927.5
0.47 | 88 | 828.5 | 906
0.48 | 74.5 | 799.5 | 905
0.49 | 72 | 775.5 | 885
0.5 | 65 | 763 | 870