## IDS-VDS Characteristic (mA-mm)
VGS (V) | VDS = 0.100 V | VDS = 0.500 V | VDS = 0.900 V
-0.75 | 0.0007103 | 0.0032513 | 0.011601
-0.74 | 0.0006725 | 0.0031384 | 0.011194
-0.73 | 0.0006424 | 0.0030083 | 0.010885
-0.72 | 0.0006074 | 0.0028813 | 0.010534
-0.71 | 0.000583 | 0.0027784 | 0.010194
-0.7 | 0.0005548 | 0.0026685 | 0.009882
-0.69 | 0.0005284 | 0.0025942 | 0.009573
-0.68 | 0.0005028 | 0.002497 | 0.009278
-0.67 | 0.00048044 | 0.0023763 | 0.008979
-0.66 | 0.00045668 | 0.0022864 | 0.008631
-0.65 | 0.00043276 | 0.0021944 | 0.008376
-0.64 | 0.00041258 | 0.0021241 | 0.008117
-0.63 | 0.00039515 | 0.0020494 | 0.007827
-0.62 | 0.00037627 | 0.0019826 | 0.007571
-0.61 | 0.00035747 | 0.0018916 | 0.007341
-0.6 | 0.00033925 | 0.0018113 | 0.007131
-0.59 | 0.00032321 | 0.0017418 | 0.006889
-0.58 | 0.0003077 | 0.0016701 | 0.006667
-0.57 | 0.0002924 | 0.0016053 | 0.006401
-0.56 | 0.00027884 | 0.0015316 | 0.006199
-0.55 | 0.00026554 | 0.0014811 | 0.00602
-0.54 | 0.00025135 | 0.0014281 | 0.005793
-0.53 | 0.00023945 | 0.0013677 | 0.005619
-0.52 | 0.00022721 | 0.0013228 | 0.005464
-0.51 | 0.00021736 | 0.0012651 | 0.005245
-0.5 | 0.00020869 | 0.0012208 | 0.005084
-0.49 | 0.00019785 | 0.0011784 | 0.0049113
-0.48 | 0.00019201 | 0.00114 | 0.0047789
-0.47 | 0.00018577 | 0.0011017 | 0.0046547
-0.46 | 0.00018044 | 0.0010824 | 0.004544
-0.45 | 0.00017673 | 0.0010541 | 0.0044776
-0.44 | 0.00017662 | 0.0010465 | 0.0044301
-0.43 | 0.00017952 | 0.0010397 | 0.0044426
-0.42 | 0.00018651 | 0.0010633 | 0.0044936
-0.41 | 0.00020097 | 0.0011063 | 0.0046341
-0.4 | 0.00022296 | 0.0011732 | 0.0048532
-0.39 | 0.00025695 | 0.0012766 | 0.0052249
-0.38 | 0.00030685 | 0.0014494 | 0.005839
-0.37 | 0.00037709 | 0.001684 | 0.006707
-0.36 | 0.00047673 | 0.0020258 | 0.007938
-0.35 | 0.0006523 | 0.0025051 | 0.009748
-0.34 | 0.0008593 | 0.0031945 | 0.012301
-0.33 | 0.0011454 | 0.004127 | 0.015947
-0.32 | 0.0015366 | 0.0054518 | 0.021022
-0.31 | 0.0020769 | 0.007446 | 0.02798
-0.3 | 0.0028326 | 0.010017 | 0.038143
-0.29 | 0.0038673 | 0.013561 | 0.051953
-0.28 | 0.0052929 | 0.018473 | 0.07073
-0.27 | 0.007588 | 0.025266 | 0.09713
-0.26 | 0.010338 | 0.034375 | 0.13284
-0.25 | 0.014122 | 0.047232 | 0.18112
-0.24 | 0.019278 | 0.06508 | 0.24824
-0.23 | 0.02639 | 0.08922 | 0.33633
-0.22 | 0.036014 | 0.12077 | 0.46033
-0.21 | 0.048857 | 0.16412 | 0.6238
-0.2 | 0.0683 | 0.22208 | 0.8463
-0.19 | 0.09233 | 0.30122 | 1.1322
-0.18 | 0.12568 | 0.40655 | 1.5256
-0.17 | 0.16909 | 0.54495 | 2.021
-0.16 | 0.22864 | 0.7373 | 2.6766
-0.15 | 0.30761 | 0.9772 | 3.5266
-0.14 | 0.41313 | 1.3064 | 4.5858
-0.13 | 0.55411 | 1.7276 | 5.961
-0.12 | 0.7409 | 2.2775 | 7.59
-0.11 | 0.9843 | 2.9777 | 9.606
-0.1 | 1.2983 | 3.8568 | 12.027
-0.09 | 1.7196 | 4.9994 | 14.849
-0.08 | 2.2491 | 6.373 | 18.122
-0.07 | 2.9152 | 8.121 | 21.913
-0.06 | 3.7669 | 10.153 | 26.2
-0.05 | 4.8188 | 12.666 | 31.059
-0.04 | 6.057 | 15.548 | 36.363
-0.03 | 7.608 | 18.951 | 42.084
-0.02 | 9.442 | 22.891 | 48.424
-0.01 | 11.596 | 27.247 | 55.198
0 | 14.135 | 32.25 | 62.59
0.01 | 16.955 | 37.664 | 70.25
0.02 | 20.114 | 43.521 | 78.3
0.03 | 23.658 | 49.941 | 86.75
0.04 | 27.477 | 56.843 | 95.67
0.05 | 31.608 | 64.05 | 104.82
0.06 | 35.977 | 71.77 | 114.28
0.07 | 40.607 | 80.03 | 124.3
0.08 | 45.334 | 88.5 | 134.11
0.09 | 50.216 | 97.27 | 144.43
0.1 | 55.186 | 106.25 | 155.04
0.11 | 60.13 | 115.71 | 165.73
0.12 | 65.14 | 125.35 | 176.72
0.13 | 70.11 | 135.26 | 187.69
0.14 | 75.07 | 145.27 | 198.94
0.15 | 79.99 | 155.5 | 210.26
0.16 | 84.74 | 165.97 | 221.88
0.17 | 89.14 | 176.49 | 233.28
0.18 | 93.41 | 187.18 | 244.89
0.19 | 97.53 | 197.83 | 256.52
0.2 | 101.63 | 208.86 | 268.3
0.21 | 105.61 | 219.89 | 280.22
0.22 | 109.29 | 230.9 | 291.82
0.23 | 112.6 | 242.07 | 303.75
0.24 | 115.68 | 252.95 | 315.64
0.25 | 118.71 | 264.2 | 327.49
0.26 | 121.72 | 275.33 | 339.45
0.27 | 124.53 | 286.42 | 351.04
0.28 | 127.17 | 297.51 | 362.84
0.29 | 129.61 | 308.42 | 374.52
0.3 | 131.68 | 319.62 | 386.35
0.31 | 133.64 | 330.53 | 397.73
0.32 | 135.77 | 341.39 | 409.28
0.33 | 137.79 | 352.17 | 420.81
0.34 | 139.61 | 362.86 | 432.16
0.35 | 140.84 | 373.53 | 443.43
0.36 | 142.44 | 384 | 454.4
0.37 | 144.3 | 394.46 | 465.58
0.38 | 145.67 | 404.54 | 476.49
0.39 | 146.81 | 414.58 | 487.1
0.4 | 147.73 | 424.49 | 497.74
0.41 | 148.93 | 434.25 | 508.06
0.42 | 150.29 | 443.86 | 518.55
0.43 | 151.36 | 453.05 | 528.59
0.44 | 151.95 | 462.18 | 538.47
0.45 | 152.88 | 471.13 | 548.19
0.46 | 154.08 | 479.81 | 557.84
0.47 | 154.83 | 488.11 | 567.19
0.48 | 155.61 | 496.27 | 575.8
0.49 | 156.03 | 504.19 | 585
0.5 | 157.03 | 511.89 | 593.8

## Tranconductance (mS-mm)
VGS (V) | VDS = 0.100 V | VDS = 0.500 V | VDS = 0.900 V
-0.75 | -0.00378 | -0.01129 | -0.0407
-0.74 | -0.003395 | -0.01215 | -0.0358
-0.73 | -0.003255 | -0.012855 | -0.033
-0.72 | -0.00297 | -0.011495 | -0.03455
-0.71 | -0.00263 | -0.01064 | -0.0326
-0.7 | -0.00273 | -0.00921 | -0.03105
-0.69 | -0.0026 | -0.008575 | -0.0302
-0.68 | -0.002398 | -0.010895 | -0.0297
-0.67 | -0.002306 | -0.01053 | -0.03235
-0.66 | -0.002384 | -0.009095 | -0.03015
-0.65 | -0.002205 | -0.008115 | -0.0257
-0.64 | -0.0018805 | -0.00725 | -0.02745
-0.63 | -0.0018155 | -0.007075 | -0.0273
-0.62 | -0.001884 | -0.00789 | -0.0243
-0.61 | -0.001851 | -0.008565 | -0.022
-0.6 | -0.001713 | -0.00749 | -0.0226
-0.59 | -0.0015775 | -0.00706 | -0.0232
-0.58 | -0.0015405 | -0.006825 | -0.0244
-0.57 | -0.001443 | -0.006925 | -0.0234
-0.56 | -0.001343 | -0.00621 | -0.01905
-0.55 | -0.0013745 | -0.005175 | -0.0203
-0.54 | -0.0013045 | -0.00567 | -0.02005
-0.53 | -0.001207 | -0.005265 | -0.01645
-0.52 | -0.0011045 | -0.00513 | -0.0187
-0.51 | -0.000926 | -0.0051 | -0.019
-0.5 | -0.0009755 | -0.004335 | -0.016685
-0.49 | -0.000834 | -0.00404 | -0.015255
-0.48 | -0.000604 | -0.003835 | -0.01283
-0.47 | -0.0005785 | -0.00288 | -0.011745
-0.46 | -0.000452 | -0.00238 | -0.008855
-0.45 | -0.000191 | -0.001795 | -0.005695
-0.44 | 0.0001395 | -0.00072 | -0.00175
-0.43 | 0.0004945 | 0.00084 | 0.003175
-0.42 | 0.0010725 | 0.00333 | 0.009575
-0.41 | 0.0018225 | 0.005495 | 0.01798
-0.4 | 0.002799 | 0.008515 | 0.02954
-0.39 | 0.0041945 | 0.01381 | 0.04929
-0.38 | 0.006007 | 0.02037 | 0.074105
-0.37 | 0.008494 | 0.02882 | 0.10495
-0.36 | 0.0137605 | 0.041055 | 0.15205
-0.35 | 0.0191285 | 0.058435 | 0.21815
-0.34 | 0.024655 | 0.081095 | 0.30995
-0.33 | 0.033865 | 0.112865 | 0.43605
-0.32 | 0.046575 | 0.16595 | 0.60165
-0.31 | 0.0648 | 0.22826 | 0.85605
-0.3 | 0.08952 | 0.30575 | 1.19865
-0.29 | 0.123015 | 0.4228 | 1.62935
-0.28 | 0.186035 | 0.58525 | 2.25885
-0.27 | 0.252255 | 0.7951 | 3.1055
-0.26 | 0.3267 | 1.0983 | 4.1995
-0.25 | 0.447 | 1.53525 | 5.77
-0.24 | 0.6134 | 2.0994 | 7.7605
-0.23 | 0.8368 | 2.7845 | 10.6045
-0.22 | 1.12335 | 3.745 | 14.3735
-0.21 | 1.6143 | 5.0655 | 19.2985
-0.2 | 2.17365 | 6.855 | 25.42
-0.19 | 2.869 | 9.2235 | 33.965
-0.18 | 3.838 | 12.1865 | 44.44
-0.17 | 5.148 | 16.5375 | 57.55
-0.16 | 6.926 | 21.6125 | 75.28
-0.15 | 9.2245 | 28.455 | 95.46
-0.14 | 12.325 | 37.52 | 121.72
-0.13 | 16.3885 | 48.555 | 150.21
-0.12 | 21.5095 | 62.505 | 182.25
-0.11 | 27.87 | 78.965 | 221.85
-0.1 | 36.765 | 101.085 | 262.15
-0.09 | 47.54 | 125.81 | 304.75
-0.08 | 59.78 | 156.08 | 353.2
-0.07 | 75.89 | 189 | 403.9
-0.06 | 95.18 | 227.25 | 457.3
-0.05 | 114.505 | 269.75 | 508.15
-0.04 | 139.46 | 314.25 | 551.25
-0.03 | 169.25 | 367.15 | 603.05
-0.02 | 199.4 | 414.8 | 655.7
-0.01 | 234.65 | 467.95 | 708.3
0 | 267.95 | 520.85 | 752.6
0.01 | 298.95 | 563.55 | 785.5
0.02 | 335.15 | 613.85 | 825
0.03 | 368.15 | 666.1 | 868.5
0.04 | 397.5 | 705.45 | 903.5
0.05 | 425 | 746.35 | 930.5
0.06 | 449.95 | 799 | 974
0.07 | 467.85 | 836.5 | 991.5
0.08 | 480.45 | 862 | 1006.5
0.09 | 492.6 | 887.5 | 1046.5
0.1 | 495.7 | 922 | 1065
0.11 | 497.7 | 955 | 1084
0.12 | 499 | 977.5 | 1098
0.13 | 496.5 | 996 | 1111
0.14 | 494 | 1012 | 1128.5
0.15 | 483.5 | 1035 | 1147
0.16 | 457.5 | 1049.5 | 1151
0.17 | 433.5 | 1060.5 | 1150.5
0.18 | 419.5 | 1067 | 1162
0.19 | 411 | 1084 | 1170.5
0.2 | 404 | 1103 | 1185
0.21 | 383 | 1102 | 1176
0.22 | 349.5 | 1109 | 1176.5
0.23 | 319.5 | 1102.5 | 1191
0.24 | 305.5 | 1106.5 | 1187
0.25 | 302 | 1119 | 1190.5
0.26 | 291 | 1111 | 1177.5
0.27 | 272.5 | 1109 | 1169.5
0.28 | 254 | 1100 | 1174
0.29 | 225.5 | 1105.5 | 1175.5
0.3 | 201.5 | 1105.5 | 1160.5
0.31 | 204.5 | 1088.5 | 1146.5
0.32 | 207.5 | 1082 | 1154
0.33 | 192 | 1073.5 | 1144
0.34 | 152.5 | 1068 | 1131
0.35 | 141.5 | 1057 | 1112
0.36 | 173 | 1046.5 | 1107.5
0.37 | 161.5 | 1027 | 1104.5
0.38 | 125.5 | 1006 | 1076
0.39 | 103 | 997.5 | 1062.5
0.4 | 106 | 983.5 | 1048
0.41 | 128 | 968.5 | 1040.5
0.42 | 121.5 | 940 | 1026.5
0.43 | 83 | 916 | 996
0.44 | 76 | 904 | 980
0.45 | 106.5 | 881.5 | 968.5
0.46 | 97.5 | 849 | 950
0.47 | 76.5 | 823 | 898
0.48 | 60 | 804 | 890.5
0.49 | 71 | 781 | 900
0.5 | 100 | 770 | 880