## IDS-VDS Characteristic (mA-mm)
VGS (V) | VDS = 0.100 V | VDS = 0.500 V | VDS = 0.900 V
-0.75 | 0.0007156 | 0.0033203 | 0.011893
-0.74 | 0.0006766 | 0.0031844 | 0.011514
-0.73 | 0.0006476 | 0.0030807 | 0.011202
-0.72 | 0.0006185 | 0.0029804 | 0.010842
-0.71 | 0.0005942 | 0.0028587 | 0.010481
-0.7 | 0.0005582 | 0.0027447 | 0.01013
-0.69 | 0.0005317 | 0.0026373 | 0.009816
-0.68 | 0.0005112 | 0.0025345 | 0.009469
-0.67 | 0.0004879 | 0.0024302 | 0.009221
-0.66 | 0.000464 | 0.0023353 | 0.008933
-0.65 | 0.00044251 | 0.0022583 | 0.008599
-0.64 | 0.00042115 | 0.0021768 | 0.008357
-0.63 | 0.00040091 | 0.0020928 | 0.008112
-0.62 | 0.0003793 | 0.0020219 | 0.007831
-0.61 | 0.00035885 | 0.00193 | 0.007549
-0.6 | 0.0003467 | 0.0018634 | 0.007306
-0.59 | 0.00032733 | 0.0017912 | 0.007101
-0.58 | 0.00031418 | 0.0017199 | 0.00681
-0.57 | 0.00029743 | 0.001651 | 0.006587
-0.56 | 0.00028332 | 0.0015935 | 0.006386
-0.55 | 0.00026907 | 0.0015282 | 0.006195
-0.54 | 0.00025469 | 0.0014711 | 0.005943
-0.53 | 0.00024477 | 0.0014092 | 0.005745
-0.52 | 0.00023254 | 0.0013514 | 0.005585
-0.51 | 0.00022062 | 0.0013157 | 0.005396
-0.5 | 0.00020967 | 0.0012595 | 0.005259
-0.49 | 0.00020078 | 0.0012188 | 0.005098
-0.48 | 0.00019252 | 0.0011745 | 0.0049233
-0.47 | 0.00018643 | 0.0011383 | 0.0048184
-0.46 | 0.00017954 | 0.0011058 | 0.0047152
-0.45 | 0.00017778 | 0.001083 | 0.0046211
-0.44 | 0.00017764 | 0.0010762 | 0.0045525
-0.43 | 0.00017963 | 0.0010754 | 0.0045431
-0.42 | 0.00018794 | 0.001089 | 0.004599
-0.41 | 0.0002022 | 0.0011275 | 0.0047411
-0.4 | 0.0002254 | 0.0011959 | 0.0049869
-0.39 | 0.00025807 | 0.0013062 | 0.0053683
-0.38 | 0.00030825 | 0.0014721 | 0.006043
-0.37 | 0.00037959 | 0.0017064 | 0.006869
-0.36 | 0.0004817 | 0.0020612 | 0.008157
-0.35 | 0.0006585 | 0.0025518 | 0.009957
-0.34 | 0.0008693 | 0.0032426 | 0.012575
-0.33 | 0.0011534 | 0.0042083 | 0.016224
-0.32 | 0.0015573 | 0.0055483 | 0.02144
-0.31 | 0.002106 | 0.007594 | 0.028592
-0.3 | 0.0028796 | 0.010189 | 0.038734
-0.29 | 0.0039285 | 0.01387 | 0.052655
-0.28 | 0.0053815 | 0.018845 | 0.07214
-0.27 | 0.007727 | 0.02571 | 0.09869
-0.26 | 0.010572 | 0.035054 | 0.13532
-0.25 | 0.014392 | 0.048152 | 0.18446
-0.24 | 0.019646 | 0.06663 | 0.25145
-0.23 | 0.026838 | 0.0913 | 0.34472
-0.22 | 0.036604 | 0.12314 | 0.46545
-0.21 | 0.049909 | 0.16781 | 0.6299
-0.2 | 0.06965 | 0.22771 | 0.8561
-0.19 | 0.0944 | 0.30763 | 1.1473
-0.18 | 0.12803 | 0.41556 | 1.5457
-0.17 | 0.1734 | 0.55932 | 2.0567
-0.16 | 0.23351 | 0.753 | 2.7097
-0.15 | 0.31376 | 0.9963 | 3.565
-0.14 | 0.42286 | 1.328 | 4.6485
-0.13 | 0.56355 | 1.7649 | 6.049
-0.12 | 0.7558 | 2.3239 | 7.702
-0.11 | 1.0042 | 3.0417 | 9.741
-0.1 | 1.3302 | 3.9363 | 12.173
-0.09 | 1.7548 | 5.0756 | 15.063
-0.08 | 2.2917 | 6.511 | 18.412
-0.07 | 2.9828 | 8.245 | 22.179
-0.06 | 3.8323 | 10.302 | 26.524
-0.05 | 4.9165 | 12.871 | 31.42
-0.04 | 6.176 | 15.818 | 36.738
-0.03 | 7.75 | 19.25 | 42.551
-0.02 | 9.599 | 23.221 | 48.897
-0.01 | 11.817 | 27.568 | 55.687
0 | 14.362 | 32.637 | 63.09
0.01 | 17.214 | 38.093 | 70.77
0.02 | 20.427 | 44.008 | 78.81
0.03 | 23.979 | 50.447 | 87.39
0.04 | 27.859 | 57.32 | 96.19
0.05 | 31.97 | 64.71 | 105.43
0.06 | 36.364 | 72.44 | 114.99
0.07 | 40.984 | 80.59 | 124.88
0.08 | 45.774 | 89.11 | 134.82
0.09 | 50.658 | 97.91 | 145.18
0.1 | 55.62 | 107.01 | 155.69
0.11 | 60.54 | 116.26 | 166.41
0.12 | 65.58 | 126.05 | 177.56
0.13 | 70.6 | 135.95 | 188.41
0.14 | 75.55 | 145.99 | 199.75
0.15 | 80.35 | 156.17 | 211.03
0.16 | 85.01 | 166.67 | 222.59
0.17 | 89.53 | 177.24 | 234.07
0.18 | 93.81 | 187.9 | 245.68
0.19 | 98.07 | 198.72 | 257.35
0.2 | 102.06 | 209.5 | 269.1
0.21 | 105.91 | 220.59 | 281.06
0.22 | 109.5 | 231.66 | 292.78
0.23 | 112.89 | 242.66 | 304.62
0.24 | 116.11 | 253.82 | 316.49
0.25 | 119.2 | 264.89 | 328.39
0.26 | 122.06 | 276.15 | 340.28
0.27 | 124.87 | 287.19 | 351.9
0.28 | 127.45 | 298.24 | 363.76
0.29 | 129.73 | 309.34 | 375.5
0.3 | 131.96 | 320.42 | 387.19
0.31 | 134.12 | 331.37 | 398.81
0.32 | 135.99 | 342.28 | 410.29
0.33 | 138.15 | 353.11 | 421.8
0.34 | 139.72 | 363.69 | 433.16
0.35 | 141.27 | 374.41 | 444.36
0.36 | 142.86 | 384.84 | 455.3
0.37 | 144.39 | 395.34 | 466.53
0.38 | 145.79 | 405.56 | 477.36
0.39 | 146.94 | 415.53 | 488.06
0.4 | 148.09 | 425.43 | 498.8
0.41 | 149.25 | 435.17 | 509.02
0.42 | 150.61 | 444.76 | 519.54
0.43 | 151.44 | 454.16 | 529.58
0.44 | 152.34 | 463.18 | 539.56
0.45 | 153.27 | 472.05 | 549.33
0.46 | 154.18 | 480.85 | 558.92
0.47 | 155.16 | 489.28 | 568.36
0.48 | 155.74 | 497.42 | 577.3
0.49 | 156.45 | 505.28 | 586.4
0.5 | 157.29 | 512.96 | 594.9

## Tranconductance (mS-mm)
VGS (V) | VDS = 0.100 V | VDS = 0.500 V | VDS = 0.900 V
-0.75 | -0.0039 | -0.01359 | -0.0379
-0.74 | -0.0034 | -0.01198 | -0.03455
-0.73 | -0.002905 | -0.0102 | -0.0336
-0.72 | -0.00267 | -0.0111 | -0.03605
-0.71 | -0.003015 | -0.011785 | -0.0356
-0.7 | -0.003125 | -0.01107 | -0.03325
-0.69 | -0.00235 | -0.01051 | -0.03305
-0.68 | -0.00219 | -0.010355 | -0.02975
-0.67 | -0.00236 | -0.00996 | -0.0268
-0.66 | -0.0022695 | -0.008595 | -0.0311
-0.65 | -0.0021425 | -0.007925 | -0.0288
-0.64 | -0.00208 | -0.008275 | -0.02435
-0.63 | -0.0020925 | -0.007745 | -0.0263
-0.62 | -0.002103 | -0.00814 | -0.02815
-0.61 | -0.00163 | -0.007925 | -0.02625
-0.6 | -0.001576 | -0.00694 | -0.0224
-0.59 | -0.001626 | -0.007175 | -0.0248
-0.58 | -0.001495 | -0.00701 | -0.0257
-0.57 | -0.001543 | -0.00632 | -0.0212
-0.56 | -0.001418 | -0.00614 | -0.0196
-0.55 | -0.0014315 | -0.00612 | -0.02215
-0.54 | -0.001215 | -0.00595 | -0.0225
-0.53 | -0.0011075 | -0.005985 | -0.0179
-0.52 | -0.0012075 | -0.004675 | -0.01745
-0.51 | -0.0011435 | -0.004595 | -0.0163
-0.5 | -0.000992 | -0.004845 | -0.0149
-0.49 | -0.0008575 | -0.00425 | -0.016785
-0.48 | -0.0007175 | -0.004025 | -0.01398
-0.47 | -0.000649 | -0.003435 | -0.010405
-0.46 | -0.0004325 | -0.002765 | -0.009865
-0.45 | -9.5e-05 | -0.00148 | -0.008135
-0.44 | 9.25e-05 | -0.00038 | -0.0039
-0.43 | 0.000515 | 0.00064 | 0.002325
-0.42 | 0.0011285 | 0.002605 | 0.0099
-0.41 | 0.001873 | 0.005345 | 0.019395
-0.4 | 0.0027935 | 0.008935 | 0.03136
-0.39 | 0.0041425 | 0.01381 | 0.052805
-0.38 | 0.006076 | 0.02001 | 0.075035
-0.37 | 0.0086725 | 0.029455 | 0.1057
-0.36 | 0.0139455 | 0.04227 | 0.1544
-0.35 | 0.01938 | 0.05907 | 0.2209
-0.34 | 0.024745 | 0.082825 | 0.31335
-0.33 | 0.0344 | 0.115285 | 0.44325
-0.32 | 0.04763 | 0.169285 | 0.6184
-0.31 | 0.066115 | 0.232035 | 0.8647
-0.3 | 0.091125 | 0.3138 | 1.20315
-0.29 | 0.125095 | 0.4328 | 1.6703
-0.28 | 0.189925 | 0.592 | 2.30175
-0.27 | 0.259525 | 0.81045 | 3.159
-0.26 | 0.33325 | 1.1221 | 4.2885
-0.25 | 0.4537 | 1.5788 | 5.8065
-0.24 | 0.6223 | 2.1574 | 8.013
-0.23 | 0.8479 | 2.8255 | 10.7
-0.22 | 1.15355 | 3.8255 | 14.259
-0.21 | 1.6523 | 5.2285 | 19.5325
-0.2 | 2.22455 | 6.991 | 25.87
-0.19 | 2.919 | 9.3925 | 34.48
-0.18 | 3.95 | 12.5845 | 45.47
-0.17 | 5.274 | 16.872 | 58.2
-0.16 | 7.018 | 21.849 | 75.415
-0.15 | 9.4675 | 28.75 | 96.94
-0.14 | 12.4895 | 38.43 | 124.2
-0.13 | 16.647 | 49.795 | 152.675
-0.12 | 22.0325 | 63.84 | 184.6
-0.11 | 28.72 | 80.62 | 223.55
-0.1 | 37.53 | 101.695 | 266.1
-0.09 | 48.075 | 128.735 | 311.95
-0.08 | 61.4 | 158.47 | 355.8
-0.07 | 77.03 | 189.55 | 405.6
-0.06 | 96.685 | 231.3 | 462.05
-0.05 | 117.185 | 275.8 | 510.7
-0.04 | 141.675 | 318.95 | 556.55
-0.03 | 171.15 | 370.15 | 607.95
-0.02 | 203.35 | 415.9 | 656.8
-0.01 | 238.15 | 470.8 | 709.65
0 | 269.85 | 526.25 | 754.15
0.01 | 303.25 | 568.55 | 786
0.02 | 338.25 | 617.7 | 831
0.03 | 371.6 | 665.6 | 869
0.04 | 399.55 | 713.15 | 902
0.05 | 425.25 | 756 | 940
0.06 | 450.7 | 794 | 972.5
0.07 | 470.5 | 833.5 | 991.5
0.08 | 483.7 | 866 | 1015
0.09 | 492.3 | 895 | 1043.5
0.1 | 494.1 | 917.5 | 1061.5
0.11 | 498 | 952 | 1093.5
0.12 | 503 | 984.5 | 1100
0.13 | 498.5 | 997 | 1109.5
0.14 | 487.5 | 1011 | 1131
0.15 | 473 | 1034 | 1142
0.16 | 459 | 1053.5 | 1152
0.17 | 440 | 1061.5 | 1154.5
0.18 | 427 | 1074 | 1164
0.19 | 412.5 | 1080 | 1171
0.2 | 392 | 1093.5 | 1185.5
0.21 | 372 | 1108 | 1184
0.22 | 349 | 1103.5 | 1178
0.23 | 330.5 | 1108 | 1185.5
0.24 | 315.5 | 1111.5 | 1188.5
0.25 | 297.5 | 1116.5 | 1189.5
0.26 | 283.5 | 1115 | 1175.5
0.27 | 269.5 | 1104.5 | 1174
0.28 | 243 | 1107.5 | 1180
0.29 | 225.5 | 1109 | 1171.5
0.3 | 219.5 | 1101.5 | 1165.5
0.31 | 201.5 | 1093 | 1155
0.32 | 201.5 | 1087 | 1149.5
0.33 | 186.5 | 1070.5 | 1143.5
0.34 | 156 | 1065 | 1128
0.35 | 157 | 1057.5 | 1107
0.36 | 156 | 1046.5 | 1108.5
0.37 | 146.5 | 1036 | 1103
0.38 | 127.5 | 1009.5 | 1076.5
0.39 | 115 | 993.5 | 1072
0.4 | 115.5 | 982 | 1048
0.41 | 126 | 966.5 | 1037
0.42 | 109.5 | 949.5 | 1028
0.43 | 86.5 | 921 | 1001
0.44 | 91.5 | 894.5 | 987.5
0.45 | 92 | 883.5 | 968
0.46 | 94.5 | 861.5 | 951.5
0.47 | 78 | 828.5 | 919
0.48 | 64.5 | 800 | 902
0.49 | 77.5 | 777 | 880
0.5 | 84 | 768 | 850