## IDS-VDS Characteristic (mA-mm)
VGS (V) | VDS = 0.100 V | VDS = 0.500 V | VDS = 0.900 V
-0.75 | 0.0006055 | 0.002812 | 0.010067
-0.74 | 0.0005802 | 0.0027157 | 0.009674
-0.73 | 0.0005538 | 0.0026208 | 0.009444
-0.72 | 0.0005264 | 0.0025375 | 0.00913
-0.71 | 0.0005055 | 0.0024402 | 0.008788
-0.7 | 0.00048088 | 0.0023427 | 0.008542
-0.69 | 0.00045853 | 0.002249 | 0.008294
-0.68 | 0.0004376 | 0.0021787 | 0.007983
-0.67 | 0.0004173 | 0.002094 | 0.007736
-0.66 | 0.00039846 | 0.0020071 | 0.007503
-0.65 | 0.00037783 | 0.0019288 | 0.007252
-0.64 | 0.00035996 | 0.0018574 | 0.00704
-0.63 | 0.00034285 | 0.0017774 | 0.006796
-0.62 | 0.0003276 | 0.0017157 | 0.006599
-0.61 | 0.00031073 | 0.0016507 | 0.00638
-0.6 | 0.000296 | 0.0015806 | 0.006198
-0.59 | 0.00028124 | 0.0015292 | 0.005951
-0.58 | 0.00026917 | 0.0014596 | 0.005777
-0.57 | 0.00025562 | 0.0014195 | 0.005589
-0.56 | 0.00024219 | 0.0013589 | 0.005379
-0.55 | 0.000232 | 0.0013048 | 0.005217
-0.54 | 0.00021869 | 0.0012548 | 0.00506
-0.53 | 0.00020708 | 0.0012027 | 0.0048743
-0.52 | 0.00019851 | 0.0011669 | 0.0047327
-0.51 | 0.00018968 | 0.001114 | 0.0045769
-0.5 | 0.00018203 | 0.0010805 | 0.0044488
-0.49 | 0.00017531 | 0.0010434 | 0.0043025
-0.48 | 0.00016858 | 0.0010216 | 0.004199
-0.47 | 0.00016493 | 0.0009948 | 0.0040698
-0.46 | 0.00015984 | 0.0009717 | 0.003999
-0.45 | 0.00015878 | 0.0009556 | 0.0039283
-0.44 | 0.0001616 | 0.0009445 | 0.0039467
-0.43 | 0.00016595 | 0.0009494 | 0.0039595
-0.42 | 0.00017422 | 0.0009775 | 0.0040492
-0.41 | 0.00018914 | 0.0010173 | 0.0041937
-0.4 | 0.00021329 | 0.001094 | 0.0044772
-0.39 | 0.00025009 | 0.0012151 | 0.0049092
-0.38 | 0.00030195 | 0.0013956 | 0.0055671
-0.37 | 0.00037632 | 0.0016537 | 0.00654
-0.36 | 0.00048027 | 0.0020211 | 0.007903
-0.35 | 0.0006644 | 0.0025291 | 0.0098
-0.34 | 0.0008786 | 0.0032599 | 0.012643
-0.33 | 0.0011753 | 0.0042551 | 0.016497
-0.32 | 0.0015774 | 0.0056643 | 0.021863
-0.31 | 0.0021398 | 0.007783 | 0.029491
-0.3 | 0.0029195 | 0.010517 | 0.039887
-0.29 | 0.003994 | 0.014208 | 0.054626
-0.28 | 0.0054639 | 0.019341 | 0.07482
-0.27 | 0.007842 | 0.026442 | 0.10209
-0.26 | 0.010678 | 0.036144 | 0.13991
-0.25 | 0.014602 | 0.049497 | 0.19146
-0.24 | 0.019938 | 0.06862 | 0.26194
-0.23 | 0.02727 | 0.09344 | 0.35824
-0.22 | 0.037116 | 0.12626 | 0.48204
-0.21 | 0.050512 | 0.17171 | 0.653
-0.2 | 0.07035 | 0.23335 | 0.8861
-0.19 | 0.09536 | 0.31591 | 1.1905
-0.18 | 0.12955 | 0.42856 | 1.5972
-0.17 | 0.17446 | 0.5732 | 2.1208
-0.16 | 0.23602 | 0.7684 | 2.7946
-0.15 | 0.31751 | 1.0262 | 3.6563
-0.14 | 0.42715 | 1.3557 | 4.7892
-0.13 | 0.5714 | 1.7986 | 6.192
-0.12 | 0.7606 | 2.3605 | 7.888
-0.11 | 1.0088 | 3.093 | 9.961
-0.1 | 1.3383 | 4.0068 | 12.402
-0.09 | 1.7596 | 5.1843 | 15.337
-0.08 | 2.2994 | 6.605 | 18.769
-0.07 | 2.9849 | 8.362 | 22.534
-0.06 | 3.8376 | 10.502 | 26.948
-0.05 | 4.9095 | 13.019 | 31.858
-0.04 | 6.182 | 16.029 | 37.177
-0.03 | 7.76 | 19.488 | 43.105
-0.02 | 9.617 | 23.415 | 49.382
-0.01 | 11.835 | 27.932 | 56.281
0 | 14.373 | 32.919 | 63.68
0.01 | 17.248 | 38.446 | 71.35
0.02 | 20.43 | 44.408 | 79.41
0.03 | 24.028 | 50.926 | 88.11
0.04 | 27.84 | 57.78 | 96.91
0.05 | 32.005 | 65.22 | 106.13
0.06 | 36.372 | 72.77 | 115.7
0.07 | 41.013 | 81.11 | 125.6
0.08 | 45.855 | 89.58 | 135.57
0.09 | 50.748 | 98.37 | 145.99
0.1 | 55.716 | 107.49 | 156.47
0.11 | 60.63 | 116.77 | 167.15
0.12 | 65.67 | 126.55 | 178.28
0.13 | 70.59 | 136.46 | 189.16
0.14 | 75.48 | 146.55 | 200.46
0.15 | 80.31 | 156.56 | 211.8
0.16 | 85.17 | 167.22 | 223.32
0.17 | 89.73 | 177.79 | 234.93
0.18 | 94 | 188.42 | 246.45
0.19 | 98.07 | 199.31 | 258.22
0.2 | 102.04 | 210.03 | 269.93
0.21 | 105.92 | 221.15 | 281.87
0.22 | 109.72 | 232.18 | 293.57
0.23 | 113.22 | 243.26 | 305.43
0.24 | 116.41 | 254.36 | 317.32
0.25 | 119.4 | 265.49 | 329.26
0.26 | 122.16 | 276.7 | 341.12
0.27 | 124.88 | 287.74 | 352.7
0.28 | 127.63 | 298.82 | 364.43
0.29 | 130.05 | 309.8 | 376.21
0.3 | 132.44 | 321.02 | 387.95
0.31 | 134.16 | 331.93 | 399.55
0.32 | 136.15 | 342.83 | 410.96
0.33 | 138.07 | 353.64 | 422.5
0.34 | 140.23 | 364.22 | 433.82
0.35 | 141.65 | 374.9 | 445.09
0.36 | 142.98 | 385.36 | 456.05
0.37 | 144.46 | 395.78 | 467.26
0.38 | 146.05 | 406.02 | 478.03
0.39 | 147.57 | 416.05 | 488.77
0.4 | 148.3 | 425.92 | 499.36
0.41 | 149.42 | 435.68 | 509.68
0.42 | 150.74 | 445.24 | 520.15
0.43 | 151.76 | 454.52 | 530.24
0.44 | 152.8 | 463.75 | 540.12
0.45 | 153.34 | 472.66 | 549.98
0.46 | 154.16 | 481.33 | 559.5
0.47 | 155.33 | 489.74 | 568.94
0.48 | 156.21 | 497.79 | 577.8
0.49 | 156.74 | 505.82 | 586.9
0.5 | 157.23 | 513.45 | 595.6

## Tranconductance (mS-mm)
VGS (V) | VDS = 0.100 V | VDS = 0.500 V | VDS = 0.900 V
-0.75 | -0.00253 | -0.00963 | -0.0393
-0.74 | -0.002585 | -0.00956 | -0.03115
-0.73 | -0.00269 | -0.00891 | -0.0272
-0.72 | -0.002415 | -0.00903 | -0.0328
-0.71 | -0.002276 | -0.00974 | -0.0294
-0.7 | -0.0023485 | -0.00956 | -0.0247
-0.69 | -0.002164 | -0.0082 | -0.02795
-0.68 | -0.0020615 | -0.00775 | -0.0279
-0.67 | -0.001957 | -0.00858 | -0.024
-0.66 | -0.0019735 | -0.00826 | -0.0242
-0.65 | -0.001925 | -0.007485 | -0.02315
-0.64 | -0.001749 | -0.00757 | -0.0228
-0.63 | -0.001618 | -0.007085 | -0.02205
-0.62 | -0.001606 | -0.006335 | -0.0208
-0.61 | -0.00158 | -0.006755 | -0.02005
-0.6 | -0.0014745 | -0.006075 | -0.02145
-0.59 | -0.0013415 | -0.00605 | -0.02105
-0.58 | -0.001281 | -0.005485 | -0.0181
-0.57 | -0.001349 | -0.005035 | -0.0199
-0.56 | -0.001181 | -0.005735 | -0.0186
-0.55 | -0.001175 | -0.005205 | -0.01595
-0.54 | -0.001246 | -0.005105 | -0.017135
-0.53 | -0.001009 | -0.004395 | -0.016365
-0.52 | -0.00087 | -0.004435 | -0.01487
-0.51 | -0.000824 | -0.00432 | -0.014195
-0.5 | -0.0007185 | -0.00353 | -0.01372
-0.49 | -0.0006725 | -0.002945 | -0.01249
-0.48 | -0.000519 | -0.00243 | -0.011635
-0.47 | -0.000437 | -0.002495 | -0.01
-0.46 | -0.0003075 | -0.00196 | -0.007075
-0.45 | 8.8e-05 | -0.00136 | -0.002615
-0.44 | 0.0003585 | -0.00031 | 0.00156
-0.43 | 0.000631 | 0.00165 | 0.005125
-0.42 | 0.0011595 | 0.003395 | 0.01171
-0.41 | 0.0019535 | 0.005825 | 0.0214
-0.4 | 0.0030475 | 0.00989 | 0.035775
-0.39 | 0.004433 | 0.01508 | 0.054495
-0.38 | 0.0063115 | 0.02193 | 0.08154
-0.37 | 0.008916 | 0.031275 | 0.116795
-0.36 | 0.014404 | 0.04377 | 0.163
-0.35 | 0.0199165 | 0.06194 | 0.237
-0.34 | 0.025545 | 0.0863 | 0.33485
-0.33 | 0.03494 | 0.12022 | 0.461
-0.32 | 0.048225 | 0.176395 | 0.6497
-0.31 | 0.067105 | 0.242635 | 0.9012
-0.3 | 0.09271 | 0.32125 | 1.25675
-0.29 | 0.12722 | 0.4412 | 1.74665
-0.28 | 0.1924 | 0.6117 | 2.3732
-0.27 | 0.260705 | 0.84015 | 3.2545
-0.26 | 0.338 | 1.15275 | 4.4685
-0.25 | 0.463 | 1.6238 | 6.1015
-0.24 | 0.6334 | 2.19715 | 8.339
-0.23 | 0.8589 | 2.882 | 11.005
-0.22 | 1.1621 | 3.9135 | 14.738
-0.21 | 1.6617 | 5.3545 | 20.203
-0.2 | 2.2424 | 7.21 | 26.875
-0.19 | 2.96 | 9.7605 | 35.555
-0.18 | 3.955 | 12.8645 | 46.515
-0.17 | 5.3235 | 16.992 | 59.87
-0.16 | 7.1525 | 22.65 | 76.775
-0.15 | 9.5565 | 29.365 | 99.73
-0.14 | 12.6945 | 38.62 | 126.785
-0.13 | 16.6725 | 50.24 | 154.94
-0.12 | 21.87 | 64.72 | 188.45
-0.11 | 28.885 | 82.315 | 225.7
-0.1 | 37.54 | 104.565 | 268.8
-0.09 | 48.055 | 129.91 | 318.35
-0.08 | 61.265 | 158.885 | 359.85
-0.07 | 76.91 | 194.85 | 408.95
-0.06 | 96.23 | 232.85 | 466.2
-0.05 | 117.22 | 276.35 | 511.45
-0.04 | 142.525 | 323.45 | 562.35
-0.03 | 171.75 | 369.3 | 610.25
-0.02 | 203.75 | 422.2 | 658.8
-0.01 | 237.8 | 475.2 | 714.9
0 | 270.65 | 525.7 | 753.45
0.01 | 302.85 | 574.45 | 786.5
0.02 | 339 | 624 | 838
0.03 | 370.5 | 668.6 | 875
0.04 | 398.85 | 714.7 | 901
0.05 | 426.6 | 749.5 | 939.5
0.06 | 450.4 | 794.5 | 973.5
0.07 | 474.15 | 840.5 | 993.5
0.08 | 486.75 | 863 | 1019.5
0.09 | 493.05 | 895.5 | 1045
0.1 | 494.1 | 920 | 1058
0.11 | 497.7 | 953 | 1090.5
0.12 | 498 | 984.5 | 1100.5
0.13 | 490.5 | 1000 | 1109
0.14 | 486 | 1005 | 1132
0.15 | 484.5 | 1033.5 | 1143
0.16 | 471 | 1061.5 | 1156.5
0.17 | 441.5 | 1060 | 1156.5
0.18 | 417 | 1076 | 1164.5
0.19 | 402 | 1080.5 | 1174
0.2 | 392.5 | 1092 | 1182.5
0.21 | 384 | 1107.5 | 1182
0.22 | 365 | 1105.5 | 1178
0.23 | 334.5 | 1109 | 1187.5
0.24 | 309 | 1111.5 | 1191.5
0.25 | 287.5 | 1117 | 1190
0.26 | 274 | 1112.5 | 1172
0.27 | 273.5 | 1106 | 1165.5
0.28 | 258.5 | 1103 | 1175.5
0.29 | 240.5 | 1110 | 1176
0.3 | 205.5 | 1106.5 | 1167
0.31 | 185.5 | 1090.5 | 1150.5
0.32 | 195.5 | 1085.5 | 1147.5
0.33 | 204 | 1069.5 | 1143
0.34 | 179 | 1063 | 1129.5
0.35 | 137.5 | 1057 | 1111.5
0.36 | 140.5 | 1044 | 1108.5
0.37 | 153.5 | 1033 | 1099
0.38 | 155.5 | 1013.5 | 1075.5
0.39 | 112.5 | 995 | 1066.5
0.4 | 92.5 | 981.5 | 1045.5
0.41 | 122 | 966 | 1039.5
0.42 | 117 | 942 | 1028
0.43 | 103 | 925.5 | 998.5
0.44 | 79 | 907 | 987
0.45 | 68 | 879 | 969
0.46 | 99.5 | 854 | 948
0.47 | 102.5 | 823 | 915
0.48 | 70.5 | 804 | 898
0.49 | 51 | 783 | 890
0.5 | 49 | 763 | 870