## IDS-VDS Characteristic (mA-mm)
VGS (V) | VDS = 0.100 V | VDS = 0.500 V | VDS = 0.900 V
-0.75 | 0.0006786 | 0.0031001 | 0.011087
-0.74 | 0.0006468 | 0.0029884 | 0.01069
-0.73 | 0.0006178 | 0.0028858 | 0.010371
-0.72 | 0.0005886 | 0.0027878 | 0.010105
-0.71 | 0.0005634 | 0.0026866 | 0.009733
-0.7 | 0.0005372 | 0.0025797 | 0.009444
-0.69 | 0.0005108 | 0.0024955 | 0.00916
-0.68 | 0.00048866 | 0.0024017 | 0.008884
-0.67 | 0.00046201 | 0.0023037 | 0.008587
-0.66 | 0.00044088 | 0.0022033 | 0.008304
-0.65 | 0.00042202 | 0.0021253 | 0.008075
-0.64 | 0.00040364 | 0.0020383 | 0.007786
-0.63 | 0.00038378 | 0.0019742 | 0.007556
-0.62 | 0.00036512 | 0.0018869 | 0.007349
-0.61 | 0.00034522 | 0.001807 | 0.007116
-0.6 | 0.00033096 | 0.0017487 | 0.006856
-0.59 | 0.00031367 | 0.0016775 | 0.006616
-0.58 | 0.00029772 | 0.0016265 | 0.006366
-0.57 | 0.00028393 | 0.0015573 | 0.006201
-0.56 | 0.00027264 | 0.0014862 | 0.006
-0.55 | 0.00025776 | 0.0014362 | 0.00584
-0.54 | 0.00024651 | 0.0013808 | 0.00562
-0.53 | 0.00023716 | 0.0013308 | 0.00545
-0.52 | 0.00022518 | 0.0012809 | 0.005259
-0.51 | 0.00021261 | 0.0012277 | 0.005081
-0.5 | 0.00020317 | 0.001184 | 0.00494
-0.49 | 0.00019421 | 0.0011534 | 0.0047722
-0.48 | 0.00018769 | 0.0011151 | 0.0046647
-0.47 | 0.00018156 | 0.0010829 | 0.0045689
-0.46 | 0.00017687 | 0.0010535 | 0.004475
-0.45 | 0.0001763 | 0.0010369 | 0.0043805
-0.44 | 0.00017645 | 0.001028 | 0.0043425
-0.43 | 0.00017955 | 0.0010352 | 0.0043492
-0.42 | 0.00018814 | 0.0010506 | 0.0044437
-0.41 | 0.00020296 | 0.0011009 | 0.0045631
-0.4 | 0.00022768 | 0.0011754 | 0.0048504
-0.39 | 0.00026398 | 0.0012997 | 0.005281
-0.38 | 0.00031684 | 0.001479 | 0.005985
-0.37 | 0.00039176 | 0.0017429 | 0.006903
-0.36 | 0.00049651 | 0.0021046 | 0.008294
-0.35 | 0.000682 | 0.0026277 | 0.010185
-0.34 | 0.0009023 | 0.0033652 | 0.013039
-0.33 | 0.0012047 | 0.0043678 | 0.016917
-0.32 | 0.0016251 | 0.005893 | 0.022441
-0.31 | 0.0021939 | 0.00786 | 0.029976
-0.3 | 0.0029925 | 0.010644 | 0.040733
-0.29 | 0.0040952 | 0.014385 | 0.055423
-0.28 | 0.0055893 | 0.019649 | 0.07574
-0.27 | 0.008028 | 0.026876 | 0.10371
-0.26 | 0.010957 | 0.036699 | 0.14132
-0.25 | 0.014919 | 0.05026 | 0.19336
-0.24 | 0.020373 | 0.07006 | 0.26437
-0.23 | 0.027861 | 0.09502 | 0.36069
-0.22 | 0.037995 | 0.12857 | 0.48858
-0.21 | 0.051805 | 0.175 | 0.6622
-0.2 | 0.07188 | 0.23768 | 0.8935
-0.19 | 0.09795 | 0.32079 | 1.2015
-0.18 | 0.13258 | 0.43345 | 1.6066
-0.17 | 0.17935 | 0.584 | 2.13
-0.16 | 0.24131 | 0.7801 | 2.8247
-0.15 | 0.32485 | 1.041 | 3.6975
-0.14 | 0.43641 | 1.3843 | 4.8134
-0.13 | 0.5853 | 1.8298 | 6.205
-0.12 | 0.783 | 2.4145 | 7.91
-0.11 | 1.0365 | 3.1326 | 9.981
-0.1 | 1.3723 | 4.082 | 12.447
-0.09 | 1.803 | 5.2662 | 15.339
-0.08 | 2.3621 | 6.712 | 18.807
-0.07 | 3.0648 | 8.494 | 22.626
-0.06 | 3.9358 | 10.626 | 26.972
-0.05 | 5.0416 | 13.209 | 31.872
-0.04 | 6.327 | 16.236 | 37.211
-0.03 | 7.936 | 19.696 | 43.05
-0.02 | 9.823 | 23.63 | 49.373
-0.01 | 12.047 | 28.098 | 56.233
0 | 14.591 | 33.153 | 63.63
0.01 | 17.497 | 38.666 | 71.24
0.02 | 20.726 | 44.621 | 79.31
0.03 | 24.307 | 51.062 | 87.77
0.04 | 28.17 | 57.98 | 96.63
0.05 | 32.282 | 65.24 | 105.88
0.06 | 36.677 | 73 | 115.16
0.07 | 41.283 | 81.15 | 125.07
0.08 | 46.017 | 89.63 | 135.09
0.09 | 50.928 | 98.34 | 145.28
0.1 | 55.867 | 107.37 | 155.76
0.11 | 60.7 | 116.64 | 166.34
0.12 | 65.84 | 126.37 | 177.27
0.13 | 70.73 | 136.12 | 188.29
0.14 | 75.55 | 146.01 | 199.4
0.15 | 80.21 | 156.31 | 210.42
0.16 | 84.87 | 166.77 | 221.92
0.17 | 89.33 | 177.11 | 233.32
0.18 | 93.73 | 187.85 | 244.86
0.19 | 97.88 | 198.35 | 256.52
0.2 | 101.73 | 209.3 | 267.92
0.21 | 105.44 | 220.27 | 279.9
0.22 | 108.94 | 231.22 | 291.57
0.23 | 112.32 | 242.16 | 303.32
0.24 | 115.65 | 253.07 | 315.05
0.25 | 118.69 | 264.3 | 326.7
0.26 | 121.57 | 275.29 | 338.5
0.27 | 123.94 | 286.3 | 350.15
0.28 | 126.41 | 297.17 | 361.85
0.29 | 128.77 | 308.16 | 373.3
0.3 | 131.28 | 319.13 | 385.06
0.31 | 133.44 | 330.1 | 396.57
0.32 | 135.32 | 340.88 | 407.94
0.33 | 136.87 | 351.49 | 419.36
0.34 | 138.66 | 362.15 | 430.41
0.35 | 140.63 | 372.71 | 441.7
0.36 | 142.06 | 383.11 | 452.77
0.37 | 143.18 | 393.42 | 463.71
0.38 | 144.51 | 403.5 | 474.58
0.39 | 145.86 | 413.56 | 485.23
0.4 | 147.39 | 423.37 | 495.79
0.41 | 148.23 | 432.99 | 506.18
0.42 | 149.09 | 442.46 | 516.48
0.43 | 150.03 | 451.81 | 526.5
0.44 | 151.42 | 460.89 | 536.46
0.45 | 152.24 | 469.66 | 546.15
0.46 | 152.92 | 478.41 | 555.78
0.47 | 153.54 | 486.69 | 565.14
0.48 | 154.57 | 494.91 | 574
0.49 | 155.62 | 502.78 | 583
0.5 | 155.89 | 510.33 | 591.7

## Tranconductance (mS-mm)
VGS (V) | VDS = 0.100 V | VDS = 0.500 V | VDS = 0.900 V
-0.75 | -0.00318 | -0.01117 | -0.0397
-0.74 | -0.00304 | -0.010715 | -0.0358
-0.73 | -0.00291 | -0.01003 | -0.02925
-0.72 | -0.00272 | -0.00996 | -0.0319
-0.71 | -0.00257 | -0.010405 | -0.03305
-0.7 | -0.00263 | -0.009555 | -0.02865
-0.69 | -0.002427 | -0.0089 | -0.028
-0.68 | -0.0024395 | -0.00959 | -0.02865
-0.67 | -0.002389 | -0.00992 | -0.029
-0.66 | -0.0019995 | -0.00892 | -0.0256
-0.65 | -0.001862 | -0.00825 | -0.0259
-0.64 | -0.001912 | -0.007555 | -0.02595
-0.63 | -0.001926 | -0.00757 | -0.02185
-0.62 | -0.001928 | -0.00836 | -0.022
-0.61 | -0.001708 | -0.00691 | -0.02465
-0.6 | -0.0015775 | -0.006475 | -0.025
-0.59 | -0.001662 | -0.00611 | -0.0245
-0.58 | -0.001487 | -0.00601 | -0.02075
-0.57 | -0.001254 | -0.007015 | -0.0183
-0.56 | -0.0013085 | -0.006055 | -0.01805
-0.55 | -0.0013065 | -0.00527 | -0.019
-0.54 | -0.00103 | -0.00527 | -0.0195
-0.53 | -0.0010665 | -0.004995 | -0.01805
-0.52 | -0.0012275 | -0.005155 | -0.01845
-0.51 | -0.0011005 | -0.004845 | -0.01595
-0.5 | -0.00092 | -0.003715 | -0.01544
-0.49 | -0.000774 | -0.003445 | -0.013765
-0.48 | -0.0006325 | -0.003525 | -0.010165
-0.47 | -0.000541 | -0.00308 | -0.009485
-0.46 | -0.000263 | -0.0023 | -0.00942
-0.45 | -2.1e-05 | -0.001275 | -0.006625
-0.44 | 0.0001625 | -8.5e-05 | -0.001565
-0.43 | 0.0005845 | 0.00113 | 0.00506
-0.42 | 0.0011705 | 0.003285 | 0.010695
-0.41 | 0.001977 | 0.00624 | 0.020335
-0.4 | 0.003051 | 0.00994 | 0.035895
-0.39 | 0.004458 | 0.01518 | 0.05673
-0.38 | 0.006389 | 0.02216 | 0.0811
-0.37 | 0.0089835 | 0.03128 | 0.11545
-0.36 | 0.014512 | 0.04424 | 0.1641
-0.35 | 0.0202895 | 0.06303 | 0.23725
-0.34 | 0.026135 | 0.087005 | 0.3366
-0.33 | 0.03614 | 0.12639 | 0.4701
-0.32 | 0.04946 | 0.17461 | 0.65295
-0.31 | 0.06837 | 0.23755 | 0.9146
-0.3 | 0.095065 | 0.32625 | 1.27235
-0.29 | 0.12984 | 0.45025 | 1.75035
-0.28 | 0.19664 | 0.62455 | 2.41435
-0.27 | 0.268385 | 0.8525 | 3.279
-0.26 | 0.34455 | 1.1692 | 4.4825
-0.25 | 0.4708 | 1.66805 | 6.1525
-0.24 | 0.6471 | 2.238 | 8.3665
-0.23 | 0.8811 | 2.9255 | 11.2105
-0.22 | 1.1972 | 3.999 | 15.0755
-0.21 | 1.69425 | 5.4555 | 20.246
-0.2 | 2.30725 | 7.2895 | 26.965
-0.19 | 3.035 | 9.7885 | 35.655
-0.18 | 4.07 | 13.1605 | 46.425
-0.17 | 5.4365 | 17.3325 | 60.905
-0.16 | 7.275 | 22.85 | 78.375
-0.15 | 9.755 | 30.21 | 99.435
-0.14 | 13.0225 | 39.44 | 125.375
-0.13 | 17.3295 | 51.51 | 154.83
-0.12 | 22.56 | 65.14 | 188.8
-0.11 | 29.465 | 83.375 | 226.85
-0.1 | 38.325 | 106.68 | 267.9
-0.09 | 49.49 | 131.5 | 318
-0.08 | 63.09 | 161.39 | 364.35
-0.07 | 78.685 | 195.7 | 408.25
-0.06 | 98.84 | 235.75 | 462.3
-0.05 | 119.56 | 280.5 | 511.95
-0.04 | 144.72 | 324.35 | 558.9
-0.03 | 174.8 | 369.7 | 608.1
-0.02 | 205.55 | 420.1 | 659.15
-0.01 | 238.4 | 476.15 | 712.85
0 | 272.5 | 528.4 | 750.35
0.01 | 306.75 | 573.4 | 784
0.02 | 340.5 | 619.8 | 826.5
0.03 | 372.2 | 667.95 | 866
0.04 | 398.75 | 708.9 | 905.5
0.05 | 425.35 | 751 | 926.5
0.06 | 450.05 | 795.5 | 959.5
0.07 | 467 | 831.5 | 996.5
0.08 | 482.25 | 859.5 | 1010.5
0.09 | 492.5 | 887 | 1033.5
0.1 | 488.6 | 915 | 1053
0.11 | 498.65 | 950 | 1075.5
0.12 | 501.5 | 974 | 1097.5
0.13 | 485.5 | 982 | 1106.5
0.14 | 474 | 1009.5 | 1106.5
0.15 | 466 | 1038 | 1126
0.16 | 456 | 1040 | 1145
0.17 | 443 | 1054 | 1147
0.18 | 427.5 | 1062 | 1160
0.19 | 400 | 1072.5 | 1153
0.2 | 378 | 1096 | 1169
0.21 | 360.5 | 1096 | 1182.5
0.22 | 344 | 1094.5 | 1171
0.23 | 335.5 | 1092.5 | 1174
0.24 | 318.5 | 1107 | 1169
0.25 | 296 | 1111 | 1172.5
0.26 | 262.5 | 1100 | 1172.5
0.27 | 242 | 1094 | 1167.5
0.28 | 241.5 | 1093 | 1157.5
0.29 | 243.5 | 1098 | 1160.5
0.3 | 233.5 | 1097 | 1163.5
0.31 | 202 | 1087.5 | 1144
0.32 | 171.5 | 1069.5 | 1139.5
0.33 | 167 | 1063.5 | 1123.5
0.34 | 188 | 1061 | 1117
0.35 | 170 | 1048 | 1118
0.36 | 127.5 | 1035.5 | 1100.5
0.37 | 122.5 | 1019.5 | 1090.5
0.38 | 134 | 1007 | 1076
0.39 | 144 | 993.5 | 1060.5
0.4 | 118.5 | 971.5 | 1047.5
0.41 | 85 | 954.5 | 1034.5
0.42 | 90 | 941 | 1016
0.43 | 116.5 | 921.5 | 999
0.44 | 110.5 | 892.5 | 982.5
0.45 | 75 | 876 | 966
0.46 | 65 | 851.5 | 949.5
0.47 | 82.5 | 825 | 911
0.48 | 104 | 804.5 | 893
0.49 | 66 | 771 | 885
0.5 | 27 | 755 | 870