## IDS-VDS Characteristic (mA-mm)
VGS (V) | VDS = 0.100 V | VDS = 0.500 V | VDS = 0.900 V
-0.75 | 0.0007799 | 0.0035851 | 0.012696
-0.74 | 0.0007455 | 0.0034689 | 0.012333
-0.73 | 0.0007087 | 0.0033503 | 0.011946
-0.72 | 0.0006713 | 0.0032333 | 0.011604
-0.71 | 0.0006408 | 0.0030992 | 0.011239
-0.7 | 0.000611 | 0.0029646 | 0.010876
-0.69 | 0.0005862 | 0.0028662 | 0.010523
-0.68 | 0.0005582 | 0.002756 | 0.010199
-0.67 | 0.0005325 | 0.0026582 | 0.00993
-0.66 | 0.0005066 | 0.002555 | 0.009553
-0.65 | 0.00048142 | 0.0024585 | 0.009278
-0.64 | 0.000458 | 0.0023568 | 0.008993
-0.63 | 0.00043429 | 0.0022631 | 0.008688
-0.62 | 0.00041578 | 0.0021854 | 0.008475
-0.61 | 0.00039496 | 0.002111 | 0.008142
-0.6 | 0.0003753 | 0.0020424 | 0.007866
-0.59 | 0.00035559 | 0.0019549 | 0.007588
-0.58 | 0.00034035 | 0.0018693 | 0.007397
-0.57 | 0.00032221 | 0.0018122 | 0.007133
-0.56 | 0.00030688 | 0.0017285 | 0.006933
-0.55 | 0.00029402 | 0.0016609 | 0.006669
-0.54 | 0.0002799 | 0.0016098 | 0.006451
-0.53 | 0.0002653 | 0.0015411 | 0.006243
-0.52 | 0.00025274 | 0.0014787 | 0.006048
-0.51 | 0.00024109 | 0.0014337 | 0.005834
-0.5 | 0.00022995 | 0.0013792 | 0.005677
-0.49 | 0.00022177 | 0.0013208 | 0.005485
-0.48 | 0.00021274 | 0.0012751 | 0.005354
-0.47 | 0.00020375 | 0.0012466 | 0.00522
-0.46 | 0.00019902 | 0.0012143 | 0.00511
-0.45 | 0.00019591 | 0.0011899 | 0.0050038
-0.44 | 0.00019387 | 0.0011743 | 0.0049081
-0.43 | 0.00019715 | 0.0011677 | 0.0048961
-0.42 | 0.00020458 | 0.0011846 | 0.0049567
-0.41 | 0.00021975 | 0.0012271 | 0.005106
-0.4 | 0.00024017 | 0.0012887 | 0.0053222
-0.39 | 0.00027357 | 0.0013959 | 0.005728
-0.38 | 0.00032401 | 0.0015628 | 0.006339
-0.37 | 0.00039602 | 0.0018074 | 0.007257
-0.36 | 0.00049708 | 0.0021567 | 0.008578
-0.35 | 0.0006781 | 0.0026568 | 0.0104
-0.34 | 0.0008898 | 0.0033692 | 0.013109
-0.33 | 0.0011805 | 0.0043475 | 0.016892
-0.32 | 0.0015787 | 0.005784 | 0.022262
-0.31 | 0.00214 | 0.007681 | 0.02957
-0.3 | 0.0029203 | 0.010366 | 0.040068
-0.29 | 0.0039919 | 0.014056 | 0.054411
-0.28 | 0.0054435 | 0.019051 | 0.07428
-0.27 | 0.007816 | 0.026145 | 0.10173
-0.26 | 0.010658 | 0.035779 | 0.13899
-0.25 | 0.014563 | 0.04896 | 0.18977
-0.24 | 0.019831 | 0.06798 | 0.25803
-0.23 | 0.027169 | 0.09241 | 0.35173
-0.22 | 0.037031 | 0.12536 | 0.47875
-0.21 | 0.050498 | 0.17076 | 0.6488
-0.2 | 0.07038 | 0.23079 | 0.8777
-0.19 | 0.09536 | 0.31368 | 1.1791
-0.18 | 0.12925 | 0.42271 | 1.5761
-0.17 | 0.17512 | 0.56895 | 2.091
-0.16 | 0.23524 | 0.763 | 2.7655
-0.15 | 0.31671 | 1.0164 | 3.6263
-0.14 | 0.42635 | 1.352 | 4.7211
-0.13 | 0.5684 | 1.7805 | 6.095
-0.12 | 0.76 | 2.3456 | 7.77
-0.11 | 1.009 | 3.0637 | 9.818
-0.1 | 1.3372 | 3.9741 | 12.207
-0.09 | 1.7571 | 5.1426 | 15.073
-0.08 | 2.3001 | 6.54 | 18.364
-0.07 | 2.9854 | 8.292 | 22.177
-0.06 | 3.8367 | 10.362 | 26.405
-0.05 | 4.9181 | 12.873 | 31.173
-0.04 | 6.177 | 15.78 | 36.311
-0.03 | 7.749 | 19.19 | 42.055
-0.02 | 9.594 | 23.025 | 48.246
-0.01 | 11.772 | 27.427 | 54.82
0 | 14.273 | 32.365 | 61.95
0.01 | 17.118 | 37.608 | 69.43
0.02 | 20.24 | 43.478 | 77.13
0.03 | 23.722 | 49.771 | 85.43
0.04 | 27.535 | 56.442 | 93.96
0.05 | 31.533 | 63.5 | 102.79
0.06 | 35.817 | 71.05 | 111.81
0.07 | 40.314 | 78.8 | 121.38
0.08 | 44.925 | 87.05 | 131
0.09 | 49.647 | 95.52 | 140.82
0.1 | 54.457 | 104.23 | 150.96
0.11 | 59.19 | 113.32 | 161.02
0.12 | 64.04 | 122.46 | 171.67
0.13 | 68.72 | 132 | 182.29
0.14 | 73.41 | 141.66 | 193.03
0.15 | 78.04 | 151.48 | 203.86
0.16 | 82.58 | 161.7 | 214.76
0.17 | 86.91 | 171.54 | 225.94
0.18 | 90.98 | 181.9 | 237
0.19 | 94.83 | 192.22 | 248.18
0.2 | 98.54 | 202.62 | 259.33
0.21 | 102.36 | 213.28 | 270.76
0.22 | 105.71 | 223.86 | 282.07
0.23 | 108.97 | 234.41 | 293.44
0.24 | 112.02 | 245.1 | 304.77
0.25 | 114.72 | 255.87 | 316.11
0.26 | 117.41 | 266.33 | 327.53
0.27 | 119.97 | 277.04 | 338.92
0.28 | 122.38 | 287.76 | 350.1
0.29 | 124.68 | 298.34 | 361.52
0.3 | 126.83 | 309.08 | 372.71
0.31 | 128.67 | 319.46 | 383.97
0.32 | 130.41 | 330.03 | 395.09
0.33 | 132.24 | 340.41 | 406.23
0.34 | 134.02 | 350.78 | 417.16
0.35 | 135.67 | 361 | 428.15
0.36 | 136.79 | 371.03 | 438.84
0.37 | 138.13 | 381.16 | 449.74
0.38 | 139.47 | 391.09 | 460.33
0.39 | 140.63 | 400.85 | 470.66
0.4 | 141.8 | 410.34 | 481.17
0.41 | 142.58 | 419.77 | 491.4
0.42 | 143.74 | 429.18 | 501.62
0.43 | 144.72 | 438.25 | 511.68
0.44 | 145.63 | 447.28 | 521.36
0.45 | 146.33 | 455.85 | 531.12
0.46 | 147.09 | 464.44 | 540.67
0.47 | 147.96 | 472.67 | 550.03
0.48 | 148.76 | 480.77 | 559.12
0.49 | 149.47 | 488.56 | 568.13
0.5 | 149.96 | 496.1 | 576.6

## Tranconductance (mS-mm)
VGS (V) | VDS = 0.100 V | VDS = 0.500 V | VDS = 0.900 V
-0.75 | -0.00344 | -0.01162 | -0.0363
-0.74 | -0.00356 | -0.01174 | -0.0375
-0.73 | -0.00371 | -0.01178 | -0.03645
-0.72 | -0.003395 | -0.012555 | -0.03535
-0.71 | -0.003015 | -0.013435 | -0.0364
-0.7 | -0.00273 | -0.01165 | -0.0358
-0.69 | -0.00264 | -0.01043 | -0.03385
-0.68 | -0.002685 | -0.0104 | -0.02965
-0.67 | -0.00258 | -0.01005 | -0.0323
-0.66 | -0.002554 | -0.009985 | -0.0326
-0.65 | -0.00243 | -0.00991 | -0.028
-0.64 | -0.0023565 | -0.00977 | -0.0295
-0.63 | -0.002111 | -0.00857 | -0.0259
-0.62 | -0.0019665 | -0.007605 | -0.0273
-0.61 | -0.002024 | -0.00715 | -0.03045
-0.6 | -0.0019685 | -0.007805 | -0.0277
-0.59 | -0.0017475 | -0.008655 | -0.02345
-0.58 | -0.001669 | -0.007135 | -0.02275
-0.57 | -0.0016735 | -0.00704 | -0.0232
-0.56 | -0.0014095 | -0.007565 | -0.0232
-0.55 | -0.001349 | -0.005935 | -0.0241
-0.54 | -0.001436 | -0.00599 | -0.0213
-0.53 | -0.001358 | -0.006555 | -0.02015
-0.52 | -0.0012105 | -0.00537 | -0.02045
-0.51 | -0.0011395 | -0.004975 | -0.01855
-0.5 | -0.000966 | -0.005645 | -0.01745
-0.49 | -0.0008605 | -0.005205 | -0.01615
-0.48 | -0.000901 | -0.00371 | -0.01325
-0.47 | -0.000686 | -0.00304 | -0.0122
-0.46 | -0.000392 | -0.002835 | -0.01081
-0.45 | -0.0002575 | -0.002 | -0.010095
-0.44 | 6.2e-05 | -0.00111 | -0.005385
-0.43 | 0.0005355 | 0.000515 | 0.00243
-0.42 | 0.00113 | 0.00297 | 0.010495
-0.41 | 0.0017795 | 0.005205 | 0.018275
-0.4 | 0.002691 | 0.00844 | 0.0311
-0.39 | 0.004192 | 0.013705 | 0.05084
-0.38 | 0.0061225 | 0.020575 | 0.07645
-0.37 | 0.0086535 | 0.029695 | 0.11195
-0.36 | 0.014104 | 0.04247 | 0.15715
-0.35 | 0.019636 | 0.060625 | 0.22655
-0.34 | 0.02512 | 0.084535 | 0.3246
-0.33 | 0.034445 | 0.12074 | 0.45765
-0.32 | 0.047975 | 0.166675 | 0.6339
-0.31 | 0.06708 | 0.2291 | 0.8903
-0.3 | 0.092595 | 0.31875 | 1.24205
-0.29 | 0.12616 | 0.43425 | 1.7106
-0.28 | 0.191205 | 0.60445 | 2.36595
-0.27 | 0.260725 | 0.8364 | 3.2355
-0.26 | 0.33735 | 1.14075 | 4.402
-0.25 | 0.45865 | 1.61005 | 5.952
-0.24 | 0.6303 | 2.1725 | 8.098
-0.23 | 0.86 | 2.869 | 11.036
-0.22 | 1.16645 | 3.9175 | 14.8535
-0.21 | 1.66745 | 5.2715 | 19.9475
-0.2 | 2.2431 | 7.146 | 26.515
-0.19 | 2.9435 | 9.596 | 34.92
-0.18 | 3.988 | 12.7635 | 45.595
-0.17 | 5.2995 | 17.0145 | 59.47
-0.16 | 7.0795 | 22.3725 | 76.765
-0.15 | 9.5555 | 29.45 | 97.78
-0.14 | 12.5845 | 38.205 | 123.435
-0.13 | 16.6825 | 49.68 | 152.445
-0.12 | 22.03 | 64.16 | 186.15
-0.11 | 28.86 | 81.425 | 221.85
-0.1 | 37.405 | 103.945 | 262.75
-0.09 | 48.145 | 128.295 | 307.85
-0.08 | 61.415 | 157.47 | 355.2
-0.07 | 76.83 | 191.1 | 402.05
-0.06 | 96.635 | 229.05 | 449.8
-0.05 | 117.015 | 270.9 | 495.3
-0.04 | 141.545 | 315.85 | 544.1
-0.03 | 170.85 | 362.25 | 596.75
-0.02 | 201.15 | 411.85 | 638.25
-0.01 | 233.95 | 467 | 685.2
0 | 267.3 | 509.05 | 730.5
0.01 | 298.35 | 555.65 | 759
0.02 | 330.2 | 608.15 | 800
0.03 | 364.75 | 648.2 | 841.5
0.04 | 390.55 | 686.45 | 868
0.05 | 414.1 | 730.4 | 892.5
0.06 | 439.05 | 765 | 929.5
0.07 | 455.4 | 800 | 959.5
0.08 | 466.65 | 836 | 972
0.09 | 476.6 | 859 | 998
0.1 | 477.15 | 890 | 1010
0.11 | 479.15 | 911.5 | 1035.5
0.12 | 476.5 | 934 | 1063.5
0.13 | 468.5 | 960 | 1068
0.14 | 466 | 974 | 1078.5
0.15 | 458.5 | 1002 | 1086.5
0.16 | 443.5 | 1003 | 1104
0.17 | 420 | 1010 | 1112
0.18 | 396 | 1034 | 1112
0.19 | 378 | 1036 | 1116.5
0.2 | 376.5 | 1053 | 1129
0.21 | 358.5 | 1062 | 1137
0.22 | 330.5 | 1056.5 | 1134
0.23 | 315.5 | 1062 | 1135
0.24 | 287.5 | 1073 | 1133.5
0.25 | 269.5 | 1061.5 | 1138
0.26 | 262.5 | 1058.5 | 1140.5
0.27 | 248.5 | 1071.5 | 1128.5
0.28 | 235.5 | 1065 | 1130
0.29 | 222.5 | 1066 | 1130.5
0.3 | 199.5 | 1056 | 1122.5
0.31 | 179 | 1047.5 | 1119
0.32 | 178.5 | 1047.5 | 1113
0.33 | 180.5 | 1037.5 | 1103.5
0.34 | 171.5 | 1029.5 | 1096
0.35 | 138.5 | 1012.5 | 1084
0.36 | 123 | 1008 | 1079.5
0.37 | 134 | 1003 | 1074.5
0.38 | 125 | 984.5 | 1046
0.39 | 116.5 | 962.5 | 1042
0.4 | 97.5 | 946 | 1037
0.41 | 97 | 942 | 1022.5
0.42 | 107 | 924 | 1014
0.43 | 94.5 | 905 | 987
0.44 | 80.5 | 880 | 972
0.45 | 73 | 858 | 965.5
0.46 | 81.5 | 841 | 945.5
0.47 | 83.5 | 816.5 | 922.5
0.48 | 75.5 | 794.5 | 905
0.49 | 60 | 766.5 | 874
0.5 | 49 | 754 | 847