## IDS-VDS Characteristic (mA-mm)
VGS (V) | VDS = 0.100 V | VDS = 0.500 V | VDS = 0.900 V
-0.75 | 0.0007675 | 0.0036129 | 0.012812
-0.74 | 0.0007301 | 0.0034513 | 0.012454
-0.73 | 0.0007016 | 0.0033479 | 0.012097
-0.72 | 0.0006669 | 0.0031805 | 0.011688
-0.71 | 0.0006337 | 0.0030926 | 0.011291
-0.7 | 0.0006004 | 0.0029686 | 0.011012
-0.69 | 0.0005723 | 0.0028527 | 0.010644
-0.68 | 0.00055 | 0.0027409 | 0.01026
-0.67 | 0.0005263 | 0.002637 | 0.009918
-0.66 | 0.0005012 | 0.0025492 | 0.009616
-0.65 | 0.00047903 | 0.0024607 | 0.009367
-0.64 | 0.0004556 | 0.0023463 | 0.009033
-0.63 | 0.00043419 | 0.0022438 | 0.008734
-0.62 | 0.00040849 | 0.0021696 | 0.008392
-0.61 | 0.00039217 | 0.002095 | 0.008161
-0.6 | 0.00037094 | 0.002015 | 0.007853
-0.59 | 0.00035337 | 0.0019322 | 0.007646
-0.58 | 0.0003392 | 0.0018678 | 0.007374
-0.57 | 0.00032208 | 0.0017673 | 0.007124
-0.56 | 0.0003053 | 0.0016968 | 0.006893
-0.55 | 0.00028837 | 0.0016313 | 0.006655
-0.54 | 0.00027514 | 0.0015776 | 0.006396
-0.53 | 0.00026023 | 0.0015192 | 0.006277
-0.52 | 0.00025038 | 0.0014576 | 0.006021
-0.51 | 0.00023772 | 0.001403 | 0.005799
-0.5 | 0.00022588 | 0.0013581 | 0.005619
-0.49 | 0.00021682 | 0.0013083 | 0.005481
-0.48 | 0.00020804 | 0.0012616 | 0.00528
-0.47 | 0.00019848 | 0.0012264 | 0.005175
-0.46 | 0.00019325 | 0.0011931 | 0.00507
-0.45 | 0.00019055 | 0.0011649 | 0.0049911
-0.44 | 0.00018973 | 0.0011529 | 0.0048964
-0.43 | 0.00019104 | 0.0011519 | 0.0048553
-0.42 | 0.00019857 | 0.001159 | 0.0049203
-0.41 | 0.00021056 | 0.0011946 | 0.0050329
-0.4 | 0.00023236 | 0.0012608 | 0.0052546
-0.39 | 0.00026568 | 0.0013643 | 0.0056047
-0.38 | 0.00031338 | 0.001524 | 0.006243
-0.37 | 0.00038156 | 0.0017514 | 0.007075
-0.36 | 0.00047979 | 0.0020965 | 0.008339
-0.35 | 0.0006533 | 0.0025762 | 0.010127
-0.34 | 0.0008572 | 0.0032526 | 0.012747
-0.33 | 0.0011374 | 0.0041857 | 0.016342
-0.32 | 0.0015308 | 0.0055062 | 0.021433
-0.31 | 0.0020724 | 0.0075 | 0.028536
-0.3 | 0.0028235 | 0.010055 | 0.038532
-0.29 | 0.0038606 | 0.013552 | 0.052444
-0.28 | 0.0052595 | 0.018484 | 0.07186
-0.27 | 0.007569 | 0.025354 | 0.09799
-0.26 | 0.010325 | 0.034608 | 0.13424
-0.25 | 0.014089 | 0.047212 | 0.1837
-0.24 | 0.019186 | 0.06549 | 0.25084
-0.23 | 0.026386 | 0.08949 | 0.34394
-0.22 | 0.035986 | 0.12216 | 0.4634
-0.21 | 0.049111 | 0.16505 | 0.6293
-0.2 | 0.06848 | 0.22474 | 0.8545
-0.19 | 0.09296 | 0.30422 | 1.1501
-0.18 | 0.12618 | 0.41203 | 1.5432
-0.17 | 0.17116 | 0.55422 | 2.0633
-0.16 | 0.22975 | 0.7445 | 2.7195
-0.15 | 0.31074 | 0.9949 | 3.5781
-0.14 | 0.41812 | 1.3184 | 4.6563
-0.13 | 0.55967 | 1.7567 | 6.052
-0.12 | 0.7514 | 2.3111 | 7.697
-0.11 | 0.9979 | 3.0174 | 9.745
-0.1 | 1.3228 | 3.927 | 12.216
-0.09 | 1.7417 | 5.0673 | 15.117
-0.08 | 2.2862 | 6.503 | 18.406
-0.07 | 2.9698 | 8.242 | 22.221
-0.06 | 3.8284 | 10.338 | 26.555
-0.05 | 4.9087 | 12.857 | 31.399
-0.04 | 6.164 | 15.8 | 36.779
-0.03 | 7.744 | 19.26 | 42.527
-0.02 | 9.62 | 23.155 | 48.846
-0.01 | 11.802 | 27.648 | 55.706
0 | 14.34 | 32.571 | 63.16
0.01 | 17.22 | 38.093 | 70.83
0.02 | 20.389 | 44.016 | 78.85
0.03 | 23.972 | 50.544 | 87.35
0.04 | 27.835 | 57.32 | 96.23
0.05 | 31.955 | 64.72 | 105.43
0.06 | 36.34 | 72.45 | 114.9
0.07 | 40.964 | 80.57 | 124.82
0.08 | 45.727 | 89.06 | 134.72
0.09 | 50.631 | 97.8 | 145.04
0.1 | 55.602 | 106.85 | 155.55
0.11 | 60.49 | 116.28 | 166.29
0.12 | 65.58 | 125.89 | 177.27
0.13 | 70.53 | 135.77 | 188.17
0.14 | 75.3 | 145.79 | 199.49
0.15 | 80.11 | 156.05 | 210.69
0.16 | 84.82 | 166.59 | 222.28
0.17 | 89.42 | 177 | 233.72
0.18 | 93.78 | 187.74 | 245.26
0.19 | 97.91 | 198.47 | 256.92
0.2 | 101.81 | 209.37 | 268.66
0.21 | 105.58 | 220.36 | 280.53
0.22 | 109.18 | 231.37 | 292.16
0.23 | 112.58 | 242.45 | 304.05
0.24 | 115.95 | 253.51 | 315.89
0.25 | 119.07 | 264.65 | 327.71
0.26 | 121.9 | 275.64 | 339.55
0.27 | 124.41 | 286.82 | 351.16
0.28 | 126.91 | 297.91 | 362.97
0.29 | 129.34 | 308.86 | 374.61
0.3 | 131.94 | 320 | 386.39
0.31 | 134 | 330.83 | 397.92
0.32 | 135.77 | 341.76 | 409.33
0.33 | 137.51 | 352.57 | 420.83
0.34 | 139.24 | 363.26 | 432.1
0.35 | 141.27 | 373.79 | 443.31
0.36 | 142.69 | 384.27 | 454.2
0.37 | 143.94 | 394.66 | 465.39
0.38 | 145.27 | 404.89 | 476.29
0.39 | 146.59 | 414.89 | 486.91
0.4 | 148.05 | 424.63 | 497.57
0.41 | 149.14 | 434.4 | 507.79
0.42 | 149.86 | 443.99 | 518.19
0.43 | 150.9 | 453.33 | 528.4
0.44 | 152.32 | 462.41 | 538.28
0.45 | 153.11 | 471.22 | 548
0.46 | 153.8 | 480.04 | 557.6
0.47 | 154.5 | 488.46 | 566.98
0.48 | 155.25 | 496.56 | 575.8
0.49 | 156.46 | 504.42 | 584.8
0.5 | 156.85 | 512.11 | 593.4

## Tranconductance (mS-mm)
VGS (V) | VDS = 0.100 V | VDS = 0.500 V | VDS = 0.900 V
-0.75 | -0.00374 | -0.01616 | -0.0358
-0.74 | -0.003295 | -0.01325 | -0.03575
-0.73 | -0.00316 | -0.01354 | -0.0383
-0.72 | -0.003395 | -0.012765 | -0.0403
-0.71 | -0.003325 | -0.010595 | -0.0338
-0.7 | -0.00307 | -0.011995 | -0.03235
-0.69 | -0.00252 | -0.011385 | -0.0376
-0.68 | -0.0023 | -0.010785 | -0.0363
-0.67 | -0.00244 | -0.009585 | -0.0322
-0.66 | -0.0023635 | -0.008815 | -0.02755
-0.65 | -0.00228 | -0.010145 | -0.02915
-0.64 | -0.002242 | -0.010845 | -0.03165
-0.63 | -0.0023555 | -0.008835 | -0.03205
-0.62 | -0.002101 | -0.00744 | -0.02865
-0.61 | -0.0018775 | -0.00773 | -0.02695
-0.6 | -0.00194 | -0.00814 | -0.02575
-0.59 | -0.001587 | -0.00736 | -0.02395
-0.58 | -0.0015645 | -0.008245 | -0.0261
-0.57 | -0.001695 | -0.00855 | -0.02405
-0.56 | -0.0016855 | -0.0068 | -0.02345
-0.55 | -0.001508 | -0.00596 | -0.02485
-0.54 | -0.001407 | -0.005605 | -0.0189
-0.53 | -0.001238 | -0.006 | -0.01875
-0.52 | -0.0011255 | -0.00581 | -0.0239
-0.51 | -0.001225 | -0.004975 | -0.0201
-0.5 | -0.001045 | -0.004735 | -0.0159
-0.49 | -0.000892 | -0.004825 | -0.01695
-0.48 | -0.000917 | -0.004095 | -0.0153
-0.47 | -0.0007395 | -0.003425 | -0.0105
-0.46 | -0.0003965 | -0.003075 | -0.009195
-0.45 | -0.000176 | -0.00201 | -0.00868
-0.44 | 2.45e-05 | -0.00065 | -0.00679
-0.43 | 0.000442 | 0.000305 | 0.001195
-0.42 | 0.000976 | 0.002135 | 0.00888
-0.41 | 0.0016895 | 0.00509 | 0.016715
-0.4 | 0.002756 | 0.008485 | 0.02859
-0.39 | 0.004051 | 0.01316 | 0.04942
-0.38 | 0.005794 | 0.019355 | 0.073515
-0.37 | 0.0083205 | 0.028625 | 0.1048
-0.36 | 0.013587 | 0.04124 | 0.1526
-0.35 | 0.0188705 | 0.057805 | 0.2204
-0.34 | 0.024205 | 0.080475 | 0.31075
-0.33 | 0.03368 | 0.11268 | 0.4343
-0.32 | 0.04675 | 0.165715 | 0.6097
-0.31 | 0.064635 | 0.22744 | 0.85495
-0.3 | 0.08941 | 0.3026 | 1.1954
-0.29 | 0.1218 | 0.42145 | 1.6664
-0.28 | 0.18542 | 0.5901 | 2.2773
-0.27 | 0.253275 | 0.8062 | 3.119
-0.26 | 0.326 | 1.0929 | 4.2855
-0.25 | 0.44305 | 1.5441 | 5.83
-0.24 | 0.61485 | 2.1139 | 8.012
-0.23 | 0.84 | 2.8335 | 10.628
-0.22 | 1.13625 | 3.778 | 14.268
-0.21 | 1.6247 | 5.129 | 19.555
-0.2 | 2.19245 | 6.9585 | 26.04
-0.19 | 2.885 | 9.3645 | 34.435
-0.18 | 3.91 | 12.5 | 45.66
-0.17 | 5.1785 | 16.6235 | 58.815
-0.16 | 6.979 | 22.034 | 75.74
-0.15 | 9.4185 | 28.695 | 96.84
-0.14 | 12.4465 | 38.09 | 123.695
-0.13 | 16.664 | 49.635 | 152.035
-0.12 | 21.9115 | 63.035 | 184.65
-0.11 | 28.57 | 80.795 | 225.95
-0.1 | 37.19 | 102.495 | 268.6
-0.09 | 48.17 | 128.8 | 309.5
-0.08 | 61.405 | 158.735 | 355.2
-0.07 | 77.11 | 191.75 | 407.45
-0.06 | 96.945 | 230.75 | 458.9
-0.05 | 116.78 | 273.1 | 511.2
-0.04 | 141.765 | 320.15 | 556.4
-0.03 | 172.8 | 367.75 | 603.35
-0.02 | 202.9 | 419.4 | 658.95
-0.01 | 236 | 470.8 | 715.7
0 | 270.9 | 522.25 | 756.2
0.01 | 302.45 | 572.25 | 784.5
0.02 | 337.6 | 622.55 | 826
0.03 | 372.3 | 665.2 | 869
0.04 | 399.15 | 708.8 | 904
0.05 | 425.25 | 756.5 | 933.5
0.06 | 450.45 | 792.5 | 969.5
0.07 | 469.35 | 830.5 | 991
0.08 | 483.35 | 861.5 | 1011
0.09 | 493.75 | 889.5 | 1041.5
0.1 | 492.95 | 924 | 1062.5
0.11 | 498.9 | 952 | 1086
0.12 | 502 | 974.5 | 1094
0.13 | 486 | 995 | 1111
0.14 | 479 | 1014 | 1126
0.15 | 476 | 1040 | 1139.5
0.16 | 465.5 | 1047.5 | 1151.5
0.17 | 448 | 1057.5 | 1149
0.18 | 424.5 | 1073.5 | 1160
0.19 | 401.5 | 1081.5 | 1170
0.2 | 383.5 | 1094.5 | 1180.5
0.21 | 368.5 | 1100 | 1175
0.22 | 350 | 1104.5 | 1176
0.23 | 338.5 | 1107 | 1186.5
0.24 | 324.5 | 1110 | 1183
0.25 | 297.5 | 1106.5 | 1183
0.26 | 267 | 1108.5 | 1172.5
0.27 | 250.5 | 1113.5 | 1171
0.28 | 246.5 | 1102 | 1172.5
0.29 | 251.5 | 1104.5 | 1171
0.3 | 233 | 1098.5 | 1165.5
0.31 | 191.5 | 1088 | 1147
0.32 | 175.5 | 1087 | 1145.5
0.33 | 173.5 | 1075 | 1138.5
0.34 | 188 | 1061 | 1124
0.35 | 172.5 | 1050.5 | 1105
0.36 | 133.5 | 1043.5 | 1104
0.37 | 129 | 1031 | 1104.5
0.38 | 132.5 | 1011.5 | 1076
0.39 | 139 | 987 | 1064
0.4 | 127.5 | 975.5 | 1044
0.41 | 90.5 | 968 | 1031
0.42 | 88 | 946.5 | 1030.5
0.43 | 123 | 921 | 1004.5
0.44 | 110.5 | 894.5 | 980
0.45 | 74 | 881.5 | 966
0.46 | 69.5 | 862 | 949
0.47 | 72.5 | 826 | 910
0.48 | 98 | 798 | 891
0.49 | 80 | 777.5 | 880
0.5 | 39 | 769 | 860