## IDS-VDS Characteristic (mA-mm)
VGS (V) | VDS = 0.100 V | VDS = 0.500 V | VDS = 0.900 V
-0.75 | 0.0007586 | 0.0035201 | 0.01268
-0.74 | 0.0007238 | 0.0033948 | 0.012275
-0.73 | 0.0006822 | 0.0032421 | 0.01184
-0.72 | 0.0006498 | 0.0031411 | 0.011482
-0.71 | 0.0006186 | 0.0030303 | 0.011079
-0.7 | 0.0005923 | 0.0029065 | 0.010792
-0.69 | 0.000559 | 0.0027957 | 0.010435
-0.68 | 0.0005358 | 0.0026767 | 0.010088
-0.67 | 0.0005125 | 0.0025753 | 0.009729
-0.66 | 0.00048902 | 0.0024667 | 0.009476
-0.65 | 0.00046675 | 0.0023725 | 0.009136
-0.64 | 0.00044152 | 0.0022757 | 0.008867
-0.63 | 0.0004205 | 0.0021942 | 0.008547
-0.62 | 0.0004006 | 0.0020996 | 0.008279
-0.61 | 0.00038131 | 0.0020156 | 0.008025
-0.6 | 0.00036448 | 0.0019601 | 0.007737
-0.59 | 0.00034344 | 0.0018807 | 0.007482
-0.58 | 0.00032963 | 0.0018004 | 0.007261
-0.57 | 0.00031272 | 0.0017206 | 0.006964
-0.56 | 0.00029631 | 0.0016602 | 0.006734
-0.55 | 0.00028294 | 0.0015945 | 0.006547
-0.54 | 0.00026967 | 0.0015411 | 0.006321
-0.53 | 0.00025649 | 0.0014805 | 0.006098
-0.52 | 0.00024323 | 0.0014183 | 0.005916
-0.51 | 0.00023261 | 0.0013614 | 0.005733
-0.5 | 0.0002207 | 0.0013092 | 0.00556
-0.49 | 0.00021147 | 0.0012667 | 0.005377
-0.48 | 0.0002039 | 0.0012295 | 0.005203
-0.47 | 0.00019518 | 0.0011812 | 0.005047
-0.46 | 0.00018945 | 0.0011559 | 0.0049359
-0.45 | 0.00018574 | 0.0011275 | 0.0048155
-0.44 | 0.00018553 | 0.0011094 | 0.0047715
-0.43 | 0.00018709 | 0.0011065 | 0.0047508
-0.42 | 0.000194 | 0.0011184 | 0.0047802
-0.41 | 0.00020715 | 0.0011567 | 0.0049051
-0.4 | 0.00022864 | 0.0012176 | 0.0050924
-0.39 | 0.00026033 | 0.0013236 | 0.0054462
-0.38 | 0.00030786 | 0.001474 | 0.006086
-0.37 | 0.00037603 | 0.0017017 | 0.006879
-0.36 | 0.00047247 | 0.0020414 | 0.008092
-0.35 | 0.0006426 | 0.0025083 | 0.00984
-0.34 | 0.0008436 | 0.0031703 | 0.012411
-0.33 | 0.0011212 | 0.0040977 | 0.015933
-0.32 | 0.0015029 | 0.0054058 | 0.020837
-0.31 | 0.0020401 | 0.007378 | 0.027957
-0.3 | 0.0027838 | 0.009901 | 0.037622
-0.29 | 0.0038089 | 0.013356 | 0.051307
-0.28 | 0.0051985 | 0.018207 | 0.07044
-0.27 | 0.007461 | 0.024954 | 0.0956
-0.26 | 0.010184 | 0.033994 | 0.13136
-0.25 | 0.013939 | 0.046607 | 0.18013
-0.24 | 0.019021 | 0.06461 | 0.24621
-0.23 | 0.026032 | 0.08825 | 0.33661
-0.22 | 0.035523 | 0.11963 | 0.4547
-0.21 | 0.048364 | 0.16286 | 0.618
-0.2 | 0.06758 | 0.22098 | 0.8369
-0.19 | 0.09193 | 0.29843 | 1.1315
-0.18 | 0.12508 | 0.40454 | 1.5148
-0.17 | 0.16865 | 0.54507 | 2.0272
-0.16 | 0.22806 | 0.7331 | 2.6629
-0.15 | 0.30674 | 0.9749 | 3.5113
-0.14 | 0.41337 | 1.3033 | 4.6021
-0.13 | 0.55318 | 1.7284 | 5.95
-0.12 | 0.7377 | 2.2662 | 7.578
-0.11 | 0.9844 | 2.9844 | 9.624
-0.1 | 1.3009 | 3.8667 | 12.051
-0.09 | 1.722 | 5.018 | 14.943
-0.08 | 2.2562 | 6.419 | 18.284
-0.07 | 2.9315 | 8.144 | 22.033
-0.06 | 3.787 | 10.213 | 26.347
-0.05 | 4.844 | 12.75 | 31.25
-0.04 | 6.113 | 15.724 | 36.598
-0.03 | 7.673 | 19.139 | 42.36
-0.02 | 9.549 | 23.073 | 48.759
-0.01 | 11.74 | 27.469 | 55.562
0 | 14.275 | 32.571 | 63.02
0.01 | 17.15 | 38.009 | 70.77
0.02 | 20.34 | 43.979 | 78.87
0.03 | 23.952 | 50.392 | 87.47
0.04 | 27.763 | 57.36 | 96.41
0.05 | 31.934 | 64.78 | 105.65
0.06 | 36.305 | 72.55 | 115.2
0.07 | 40.97 | 80.79 | 125.25
0.08 | 45.81 | 89.33 | 135.19
0.09 | 50.759 | 98.2 | 145.71
0.1 | 55.736 | 107.4 | 156.33
0.11 | 60.71 | 116.75 | 167.12
0.12 | 65.86 | 126.61 | 178.28
0.13 | 70.83 | 136.59 | 189.34
0.14 | 75.69 | 146.7 | 200.62
0.15 | 80.63 | 156.91 | 212.04
0.16 | 85.45 | 167.62 | 223.75
0.17 | 90.07 | 178.28 | 235.33
0.18 | 94.4 | 189.03 | 246.94
0.19 | 98.57 | 199.89 | 258.74
0.2 | 102.54 | 210.78 | 270.64
0.21 | 106.51 | 222.08 | 282.65
0.22 | 110.22 | 233.2 | 294.35
0.23 | 113.8 | 244.35 | 306.42
0.24 | 116.99 | 255.63 | 318.29
0.25 | 120.14 | 266.66 | 330.28
0.26 | 122.75 | 278.08 | 342.3
0.27 | 125.58 | 289.24 | 353.91
0.28 | 128.27 | 300.39 | 365.83
0.29 | 130.88 | 311.52 | 377.64
0.3 | 133.2 | 322.73 | 389.46
0.31 | 135.22 | 333.73 | 401.05
0.32 | 136.99 | 344.63 | 412.61
0.33 | 139.09 | 355.61 | 424.18
0.34 | 141.2 | 366.27 | 435.58
0.35 | 142.74 | 377.09 | 446.94
0.36 | 144.03 | 387.6 | 457.88
0.37 | 145.5 | 398.05 | 469.2
0.38 | 146.97 | 408.4 | 480.1
0.39 | 148.62 | 418.38 | 490.85
0.4 | 149.57 | 428.44 | 501.59
0.41 | 150.49 | 438.2 | 511.79
0.42 | 151.76 | 447.82 | 522.38
0.43 | 153.04 | 457.19 | 532.46
0.44 | 153.94 | 466.32 | 542.39
0.45 | 154.64 | 475.29 | 552.14
0.46 | 155.4 | 484.03 | 561.75
0.47 | 156.55 | 492.46 | 571.1
0.48 | 157.65 | 500.61 | 580
0.49 | 158.07 | 508.59 | 589.2
0.5 | 158.65 | 516.26 | 597.8

## Tranconductance (mS-mm)
VGS (V) | VDS = 0.100 V | VDS = 0.500 V | VDS = 0.900 V
-0.75 | -0.00348 | -0.01253 | -0.0405
-0.74 | -0.00382 | -0.0139 | -0.042
-0.73 | -0.0037 | -0.012685 | -0.03965
-0.72 | -0.00318 | -0.01059 | -0.03805
-0.71 | -0.002875 | -0.01173 | -0.0345
-0.7 | -0.00298 | -0.01173 | -0.0322
-0.69 | -0.002825 | -0.01149 | -0.0352
-0.68 | -0.002325 | -0.01102 | -0.0353
-0.67 | -0.002339 | -0.0105 | -0.0306
-0.66 | -0.0022875 | -0.01014 | -0.02965
-0.65 | -0.002375 | -0.00955 | -0.03045
-0.64 | -0.0023125 | -0.008915 | -0.02945
-0.63 | -0.002046 | -0.008805 | -0.0294
-0.62 | -0.0019595 | -0.00893 | -0.0261
-0.61 | -0.001806 | -0.006975 | -0.0271
-0.6 | -0.0018935 | -0.006745 | -0.02715
-0.59 | -0.0017425 | -0.007985 | -0.0238
-0.58 | -0.001536 | -0.008005 | -0.0259
-0.57 | -0.001666 | -0.00701 | -0.02635
-0.56 | -0.001489 | -0.006305 | -0.02085
-0.55 | -0.001332 | -0.005955 | -0.02065
-0.54 | -0.0013225 | -0.0057 | -0.02245
-0.53 | -0.001322 | -0.00614 | -0.02025
-0.52 | -0.001194 | -0.005955 | -0.01825
-0.51 | -0.0011265 | -0.005455 | -0.0178
-0.5 | -0.001057 | -0.004735 | -0.0178
-0.49 | -0.00084 | -0.003985 | -0.01785
-0.48 | -0.0008145 | -0.004275 | -0.0165
-0.47 | -0.0007225 | -0.00368 | -0.013355
-0.46 | -0.000472 | -0.002685 | -0.011575
-0.45 | -0.000196 | -0.002325 | -0.00822
-0.44 | 6.75e-05 | -0.00105 | -0.003235
-0.43 | 0.0004235 | 0.00045 | 0.000435
-0.42 | 0.001003 | 0.00251 | 0.007715
-0.41 | 0.001732 | 0.00496 | 0.01561
-0.4 | 0.002659 | 0.008345 | 0.027055
-0.39 | 0.003961 | 0.01282 | 0.04968
-0.38 | 0.005785 | 0.018905 | 0.07164
-0.37 | 0.0082305 | 0.02837 | 0.1003
-0.36 | 0.0133285 | 0.04033 | 0.14805
-0.35 | 0.0185565 | 0.056445 | 0.21595
-0.34 | 0.02393 | 0.07947 | 0.30465
-0.33 | 0.032965 | 0.111775 | 0.4213
-0.32 | 0.045945 | 0.164015 | 0.6012
-0.31 | 0.064045 | 0.22476 | 0.83925
-0.3 | 0.08844 | 0.2989 | 1.1675
-0.29 | 0.120735 | 0.4153 | 1.6409
-0.28 | 0.182605 | 0.5799 | 2.21465
-0.27 | 0.249275 | 0.78935 | 3.046
-0.26 | 0.3239 | 1.08265 | 4.2265
-0.25 | 0.44185 | 1.5308 | 5.7425
-0.24 | 0.60465 | 2.08215 | 7.824
-0.23 | 0.8251 | 2.751 | 10.4245
-0.22 | 1.1166 | 3.7305 | 14.0695
-0.21 | 1.60285 | 5.0675 | 19.11
-0.2 | 2.1783 | 6.7785 | 25.675
-0.19 | 2.875 | 9.178 | 33.895
-0.18 | 3.836 | 12.332 | 44.785
-0.17 | 5.149 | 16.428 | 57.405
-0.16 | 6.9045 | 21.4915 | 74.205
-0.15 | 9.2655 | 28.51 | 96.96
-0.14 | 12.322 | 37.675 | 121.935
-0.13 | 16.2165 | 48.145 | 148.795
-0.12 | 21.561 | 62.8 | 183.7
-0.11 | 28.16 | 80.025 | 223.65
-0.1 | 36.88 | 101.68 | 265.95
-0.09 | 47.765 | 127.615 | 311.65
-0.08 | 60.475 | 156.3 | 354.5
-0.07 | 76.54 | 189.7 | 403.15
-0.06 | 95.625 | 230.3 | 460.85
-0.05 | 116.3 | 275.55 | 512.55
-0.04 | 141.45 | 319.45 | 555.5
-0.03 | 171.8 | 367.45 | 608.05
-0.02 | 203.35 | 416.5 | 660.1
-0.01 | 236.3 | 474.9 | 713.05
0 | 270.5 | 527 | 760.4
0.01 | 303.25 | 570.4 | 792.5
0.02 | 340.1 | 619.15 | 835
0.03 | 371.15 | 669.05 | 877
0.04 | 399.1 | 719.4 | 909
0.05 | 427.1 | 759.5 | 939.5
0.06 | 451.8 | 800.5 | 980
0.07 | 475.25 | 839 | 999.5
0.08 | 489.45 | 870.5 | 1023
0.09 | 496.3 | 903.5 | 1057
0.1 | 497.55 | 927.5 | 1070.5
0.11 | 506.2 | 960.5 | 1097.5
0.12 | 506 | 992 | 1111
0.13 | 491.5 | 1004.5 | 1117
0.14 | 490 | 1016 | 1135
0.15 | 488 | 1046 | 1156.5
0.16 | 472 | 1068.5 | 1164.5
0.17 | 447.5 | 1070.5 | 1159.5
0.18 | 425 | 1080.5 | 1170.5
0.19 | 407 | 1087.5 | 1185
0.2 | 397 | 1109.5 | 1195.5
0.21 | 384 | 1121 | 1185.5
0.22 | 364.5 | 1113.5 | 1188.5
0.23 | 338.5 | 1121.5 | 1197
0.24 | 317 | 1115.5 | 1193
0.25 | 288 | 1122.5 | 1200.5
0.26 | 272 | 1129 | 1181.5
0.27 | 276 | 1115.5 | 1176.5
0.28 | 265 | 1114 | 1186.5
0.29 | 246.5 | 1117 | 1181.5
0.3 | 217 | 1110.5 | 1170.5
0.31 | 189.5 | 1095 | 1157.5
0.32 | 193.5 | 1094 | 1156.5
0.33 | 210.5 | 1082 | 1148.5
0.34 | 182.5 | 1074 | 1138
0.35 | 141.5 | 1066.5 | 1115
0.36 | 138 | 1048 | 1113
0.37 | 147 | 1040 | 1111
0.38 | 156 | 1016.5 | 1082.5
0.39 | 130 | 1002 | 1074.5
0.4 | 93.5 | 991 | 1047
0.41 | 109.5 | 969 | 1039.5
0.42 | 127.5 | 949.5 | 1033.5
0.43 | 109 | 925 | 1000.5
0.44 | 80 | 905 | 984
0.45 | 73 | 885.5 | 968
0.46 | 95.5 | 858.5 | 948
0.47 | 112.5 | 829 | 912.5
0.48 | 76 | 806.5 | 905
0.49 | 50 | 782.5 | 890
0.5 | 58 | 767 | 860