## IDS-VDS Characteristic (mA-mm)
VGS (V) | VDS = 0.100 V | VDS = 0.500 V | VDS = 0.900 V
-0.75 | 0.0007826 | 0.0034399 | 0.011818
-0.74 | 0.0007461 | 0.0033014 | 0.011478
-0.73 | 0.0007112 | 0.0031958 | 0.011171
-0.72 | 0.0006759 | 0.0030984 | 0.01076
-0.71 | 0.0006424 | 0.0029862 | 0.010404
-0.7 | 0.000617 | 0.0028636 | 0.010114
-0.69 | 0.0005904 | 0.0027744 | 0.009815
-0.68 | 0.0005642 | 0.002664 | 0.009544
-0.67 | 0.0005339 | 0.0025697 | 0.009269
-0.66 | 0.0005125 | 0.0024722 | 0.008925
-0.65 | 0.00049068 | 0.0023807 | 0.008635
-0.64 | 0.00046768 | 0.0022861 | 0.008428
-0.63 | 0.00044699 | 0.0021891 | 0.008115
-0.62 | 0.00042509 | 0.0021245 | 0.007887
-0.61 | 0.0004047 | 0.0020449 | 0.007629
-0.6 | 0.00038477 | 0.0019651 | 0.007348
-0.59 | 0.00036773 | 0.0018958 | 0.007137
-0.58 | 0.00034996 | 0.0018225 | 0.006901
-0.57 | 0.00033426 | 0.001755 | 0.0067
-0.56 | 0.00031809 | 0.0016895 | 0.00649
-0.55 | 0.00030255 | 0.0016285 | 0.006306
-0.54 | 0.00028813 | 0.0015643 | 0.006098
-0.53 | 0.00027692 | 0.0015064 | 0.005862
-0.52 | 0.00026032 | 0.00145 | 0.005693
-0.51 | 0.00024896 | 0.0014015 | 0.005507
-0.5 | 0.00023871 | 0.0013471 | 0.005347
-0.49 | 0.00022862 | 0.0013036 | 0.005185
-0.48 | 0.00021986 | 0.0012665 | 0.00506
-0.47 | 0.00021091 | 0.0012219 | 0.0049266
-0.46 | 0.00020397 | 0.0011871 | 0.0048205
-0.45 | 0.00020121 | 0.0011632 | 0.0047329
-0.44 | 0.00019937 | 0.0011544 | 0.0046901
-0.43 | 0.00020279 | 0.0011541 | 0.0046678
-0.42 | 0.0002097 | 0.0011712 | 0.0047566
-0.41 | 0.0002226 | 0.0012018 | 0.0048513
-0.4 | 0.00024216 | 0.0012697 | 0.0050828
-0.39 | 0.00027725 | 0.0013839 | 0.0054913
-0.38 | 0.00032605 | 0.0015429 | 0.006141
-0.37 | 0.0003966 | 0.0017928 | 0.006992
-0.36 | 0.00049705 | 0.0021376 | 0.008299
-0.35 | 0.0006749 | 0.0026311 | 0.010092
-0.34 | 0.000883 | 0.0033296 | 0.012786
-0.33 | 0.0011668 | 0.0043 | 0.016477
-0.32 | 0.0015718 | 0.0056348 | 0.021719
-0.31 | 0.0021227 | 0.007728 | 0.028913
-0.3 | 0.0029015 | 0.01032 | 0.039171
-0.29 | 0.0039496 | 0.013998 | 0.05328
-0.28 | 0.0053965 | 0.018971 | 0.07259
-0.27 | 0.007721 | 0.025874 | 0.09991
-0.26 | 0.010564 | 0.035364 | 0.13573
-0.25 | 0.014369 | 0.048375 | 0.18562
-0.24 | 0.019617 | 0.06701 | 0.25357
-0.23 | 0.026772 | 0.09089 | 0.34476
-0.22 | 0.036523 | 0.12366 | 0.47032
-0.21 | 0.049783 | 0.16801 | 0.6382
-0.2 | 0.0691 | 0.2276 | 0.8575
-0.19 | 0.0938 | 0.30931 | 1.1523
-0.18 | 0.1273 | 0.41515 | 1.5491
-0.17 | 0.17192 | 0.55883 | 2.0565
-0.16 | 0.23215 | 0.7502 | 2.7152
-0.15 | 0.3113 | 1.0021 | 3.5683
-0.14 | 0.41945 | 1.3324 | 4.6385
-0.13 | 0.55891 | 1.7568 | 5.998
-0.12 | 0.7492 | 2.3169 | 7.659
-0.11 | 0.9937 | 3.0171 | 9.698
-0.1 | 1.3166 | 3.9222 | 12.083
-0.09 | 1.7393 | 5.0658 | 14.921
-0.08 | 2.2705 | 6.483 | 18.224
-0.07 | 2.957 | 8.193 | 21.992
-0.06 | 3.7953 | 10.264 | 26.195
-0.05 | 4.8715 | 12.795 | 31.029
-0.04 | 6.12 | 15.716 | 36.187
-0.03 | 7.677 | 19.073 | 41.962
-0.02 | 9.512 | 22.886 | 48.158
-0.01 | 11.696 | 27.321 | 54.841
0 | 14.219 | 32.268 | 62.03
0.01 | 17.03 | 37.59 | 69.62
0.02 | 20.196 | 43.392 | 77.36
0.03 | 23.681 | 49.82 | 85.77
0.04 | 27.499 | 56.577 | 94.4
0.05 | 31.552 | 63.67 | 103.42
0.06 | 35.864 | 71.31 | 112.79
0.07 | 40.425 | 79.24 | 122.28
0.08 | 45.098 | 87.53 | 132.14
0.09 | 49.88 | 96.03 | 142.12
0.1 | 54.724 | 104.93 | 152.36
0.11 | 59.53 | 114.06 | 162.83
0.12 | 64.43 | 123.58 | 173.53
0.13 | 69.31 | 133.24 | 184.3
0.14 | 74.09 | 142.92 | 195.23
0.15 | 78.8 | 152.96 | 206.29
0.16 | 83.39 | 163.18 | 217.29
0.17 | 87.74 | 173.49 | 228.63
0.18 | 91.88 | 183.83 | 240.03
0.19 | 95.97 | 194.41 | 251.32
0.2 | 99.83 | 204.99 | 262.87
0.21 | 103.56 | 215.76 | 274.26
0.22 | 107.07 | 226.53 | 285.9
0.23 | 110.3 | 237.13 | 297.45
0.24 | 113.4 | 248 | 309.02
0.25 | 116.31 | 259 | 320.64
0.26 | 119.08 | 269.8 | 332.08
0.27 | 121.77 | 280.75 | 343.71
0.28 | 124.3 | 291.38 | 355.18
0.29 | 126.57 | 302.31 | 366.63
0.3 | 128.67 | 313.04 | 378.02
0.31 | 130.6 | 323.8 | 389.51
0.32 | 132.45 | 334.35 | 400.72
0.33 | 134.61 | 344.94 | 412.01
0.34 | 136.11 | 355.49 | 423.23
0.35 | 137.51 | 365.8 | 434.06
0.36 | 139.03 | 376.11 | 445.1
0.37 | 140.4 | 386.18 | 456.02
0.38 | 141.91 | 396.22 | 466.75
0.39 | 142.98 | 406.18 | 477.37
0.4 | 144.03 | 415.84 | 487.69
0.41 | 145.06 | 425.44 | 498.07
0.42 | 146.37 | 434.77 | 508.31
0.43 | 147.29 | 444.07 | 518.37
0.44 | 148.03 | 453.06 | 528.19
0.45 | 148.86 | 461.76 | 537.87
0.46 | 149.75 | 470.42 | 547.5
0.47 | 150.85 | 478.66 | 556.81
0.48 | 151.4 | 486.76 | 566.06
0.49 | 151.86 | 494.65 | 574.8
0.5 | 152.76 | 502.2 | 583.4

## Tranconductance (mS-mm)
VGS (V) | VDS = 0.100 V | VDS = 0.500 V | VDS = 0.900 V
-0.75 | -0.00365 | -0.01385 | -0.034
-0.74 | -0.00357 | -0.012205 | -0.03235
-0.73 | -0.00351 | -0.01015 | -0.0359
-0.72 | -0.00344 | -0.01048 | -0.03835
-0.71 | -0.002945 | -0.01174 | -0.0323
-0.7 | -0.0026 | -0.01059 | -0.02945
-0.69 | -0.00264 | -0.00998 | -0.0285
-0.68 | -0.002825 | -0.010235 | -0.0273
-0.67 | -0.002585 | -0.00959 | -0.03095
-0.66 | -0.002161 | -0.00945 | -0.0317
-0.65 | -0.002241 | -0.009305 | -0.02485
-0.64 | -0.0021845 | -0.00958 | -0.026
-0.63 | -0.0021295 | -0.00808 | -0.02705
-0.62 | -0.0021145 | -0.00721 | -0.0243
-0.61 | -0.002016 | -0.00797 | -0.02695
-0.6 | -0.0018485 | -0.007455 | -0.0246
-0.59 | -0.0017405 | -0.00713 | -0.02235
-0.58 | -0.0016735 | -0.00704 | -0.02185
-0.57 | -0.0015935 | -0.00665 | -0.02055
-0.56 | -0.0015855 | -0.006325 | -0.0197
-0.55 | -0.001498 | -0.00626 | -0.0196
-0.54 | -0.0012815 | -0.006105 | -0.0222
-0.53 | -0.0013905 | -0.005715 | -0.02025
-0.52 | -0.001398 | -0.005245 | -0.01775
-0.51 | -0.0010805 | -0.005145 | -0.0173
-0.5 | -0.001017 | -0.004895 | -0.0161
-0.49 | -0.0009425 | -0.00403 | -0.01435
-0.48 | -0.0008855 | -0.004085 | -0.01292
-0.47 | -0.0007945 | -0.00397 | -0.011975
-0.46 | -0.000485 | -0.002935 | -0.009685
-0.45 | -0.00023 | -0.001635 | -0.00652
-0.44 | 7.9e-05 | -0.000455 | -0.003255
-0.43 | 0.0005165 | 0.00084 | 0.003325
-0.42 | 0.0009905 | 0.002385 | 0.009175
-0.41 | 0.001623 | 0.004925 | 0.01631
-0.4 | 0.0027325 | 0.009105 | 0.032
-0.39 | 0.0041945 | 0.01366 | 0.05291
-0.38 | 0.0059675 | 0.020445 | 0.075035
-0.37 | 0.00855 | 0.029735 | 0.1079
-0.36 | 0.013915 | 0.041915 | 0.155
-0.35 | 0.0192975 | 0.0596 | 0.22435
-0.34 | 0.024595 | 0.083445 | 0.31925
-0.33 | 0.03444 | 0.11526 | 0.44665
-0.32 | 0.047795 | 0.1714 | 0.6218
-0.31 | 0.066485 | 0.23426 | 0.8726
-0.3 | 0.091345 | 0.3135 | 1.21835
-0.29 | 0.12475 | 0.43255 | 1.67095
-0.28 | 0.18857 | 0.5938 | 2.3315
-0.27 | 0.258375 | 0.81965 | 3.157
-0.26 | 0.3324 | 1.12505 | 4.2855
-0.25 | 0.45265 | 1.5823 | 5.892
-0.24 | 0.62015 | 2.12575 | 7.957
-0.23 | 0.8453 | 2.8325 | 10.8375
-0.22 | 1.15055 | 3.856 | 14.672
-0.21 | 1.62885 | 5.197 | 19.359
-0.2 | 2.20085 | 7.065 | 25.705
-0.19 | 2.91 | 9.3775 | 34.58
-0.18 | 3.906 | 12.476 | 45.21
-0.17 | 5.2425 | 16.7525 | 58.305
-0.16 | 6.969 | 22.1635 | 75.59
-0.15 | 9.365 | 29.11 | 96.165
-0.14 | 12.3805 | 37.735 | 121.485
-0.13 | 16.4875 | 49.225 | 151.025
-0.12 | 21.7395 | 63.015 | 185
-0.11 | 28.37 | 80.265 | 221.2
-0.1 | 37.28 | 102.435 | 261.15
-0.09 | 47.695 | 128.04 | 307.05
-0.08 | 60.885 | 156.36 | 353.55
-0.07 | 76.24 | 189.05 | 398.55
-0.06 | 95.725 | 230.1 | 451.85
-0.05 | 116.235 | 272.6 | 499.6
-0.04 | 140.275 | 313.9 | 546.65
-0.03 | 169.6 | 358.5 | 598.55
-0.02 | 200.95 | 412.4 | 643.95
-0.01 | 235.35 | 469.1 | 693.6
0 | 266.7 | 513.45 | 738.95
0.01 | 298.85 | 556.2 | 766.5
0.02 | 332.55 | 611.5 | 807.5
0.03 | 365.15 | 659.25 | 852
0.04 | 393.55 | 692.5 | 882.5
0.05 | 418.25 | 736.65 | 919.5
0.06 | 443.65 | 778.5 | 943
0.07 | 461.7 | 811 | 967.5
0.08 | 472.75 | 839.5 | 992
0.09 | 481.3 | 870 | 1011
0.1 | 482.5 | 901.5 | 1035.5
0.11 | 485.3 | 932.5 | 1058.5
0.12 | 489 | 959 | 1073.5
0.13 | 483 | 967 | 1085
0.14 | 474.5 | 986 | 1099.5
0.15 | 465 | 1013 | 1103
0.16 | 447 | 1026.5 | 1117
0.17 | 424.5 | 1032.5 | 1137
0.18 | 411.5 | 1046 | 1134.5
0.19 | 397.5 | 1058 | 1142
0.2 | 379.5 | 1067.5 | 1147
0.21 | 362 | 1077 | 1151.5
0.22 | 337 | 1068.5 | 1159.5
0.23 | 316.5 | 1073.5 | 1156
0.24 | 300.5 | 1093.5 | 1159.5
0.25 | 284 | 1090 | 1153
0.26 | 273 | 1087.5 | 1153.5
0.27 | 261 | 1079 | 1155
0.28 | 240 | 1078 | 1146
0.29 | 218.5 | 1083 | 1142
0.3 | 201.5 | 1074.5 | 1144
0.31 | 189 | 1065.5 | 1135
0.32 | 200.5 | 1057 | 1125
0.33 | 183 | 1057 | 1125.5
0.34 | 145 | 1043 | 1102.5
0.35 | 146 | 1031 | 1093.5
0.36 | 144.5 | 1019 | 1098
0.37 | 144 | 1005.5 | 1082.5
0.38 | 129 | 1000 | 1067.5
0.39 | 106 | 981 | 1047
0.4 | 104 | 963 | 1035
0.41 | 117 | 946.5 | 1031
0.42 | 111.5 | 931.5 | 1015
0.43 | 83 | 914.5 | 994
0.44 | 78.5 | 884.5 | 975
0.45 | 86 | 868 | 965.5
0.46 | 99.5 | 845 | 947
0.47 | 82.5 | 817 | 928
0.48 | 50.5 | 799.5 | 899.5
0.49 | 68 | 772 | 867
0.5 | 90 | 755 | 860