## IDS-VDS Characteristic (mA-mm)
VGS (V) | VDS = 0.100 V | VDS = 0.500 V | VDS = 0.900 V
-0.75 | 0.000767 | 0.0036272 | 0.01307
-0.74 | 0.0007289 | 0.003495 | 0.012706
-0.73 | 0.0006958 | 0.0033671 | 0.012284
-0.72 | 0.0006596 | 0.0032314 | 0.011933
-0.71 | 0.0006274 | 0.0031005 | 0.011492
-0.7 | 0.0005975 | 0.0029706 | 0.011134
-0.69 | 0.0005673 | 0.0028742 | 0.010736
-0.68 | 0.0005417 | 0.0027634 | 0.010395
-0.67 | 0.000517 | 0.0026511 | 0.010107
-0.66 | 0.00049328 | 0.0025427 | 0.009727
-0.65 | 0.00046651 | 0.0024459 | 0.009432
-0.64 | 0.00044271 | 0.0023427 | 0.00915
-0.63 | 0.00042275 | 0.0022433 | 0.008786
-0.62 | 0.00040265 | 0.0021616 | 0.008534
-0.61 | 0.00038379 | 0.0020753 | 0.008273
-0.6 | 0.00036369 | 0.0019958 | 0.007965
-0.59 | 0.00034666 | 0.001929 | 0.007672
-0.58 | 0.00032811 | 0.0018515 | 0.007443
-0.57 | 0.00031161 | 0.001773 | 0.007202
-0.56 | 0.00029541 | 0.0016974 | 0.006948
-0.55 | 0.00028169 | 0.0016336 | 0.006726
-0.54 | 0.00026782 | 0.0015567 | 0.006509
-0.53 | 0.00025534 | 0.0015078 | 0.006274
-0.52 | 0.00024316 | 0.00144 | 0.006074
-0.51 | 0.0002302 | 0.0013903 | 0.005904
-0.5 | 0.00021975 | 0.0013355 | 0.005691
-0.49 | 0.00021201 | 0.0012924 | 0.005517
-0.48 | 0.00020302 | 0.0012383 | 0.005335
-0.47 | 0.00019541 | 0.0012101 | 0.005204
-0.46 | 0.00018922 | 0.0011779 | 0.005089
-0.45 | 0.00018582 | 0.0011513 | 0.0049478
-0.44 | 0.00018371 | 0.0011268 | 0.0048899
-0.43 | 0.00018583 | 0.0011223 | 0.0048618
-0.42 | 0.00019103 | 0.0011319 | 0.0048844
-0.41 | 0.00020366 | 0.0011689 | 0.0049894
-0.4 | 0.00022366 | 0.0012186 | 0.005183
-0.39 | 0.00025606 | 0.0013206 | 0.0055252
-0.38 | 0.00030272 | 0.0014709 | 0.006094
-0.37 | 0.00036903 | 0.0016991 | 0.006898
-0.36 | 0.00046435 | 0.0020188 | 0.008102
-0.35 | 0.0006112 | 0.0024866 | 0.009812
-0.34 | 0.0008032 | 0.0031272 | 0.012239
-0.33 | 0.0010682 | 0.0040435 | 0.015698
-0.32 | 0.0014365 | 0.0053207 | 0.020559
-0.31 | 0.0019475 | 0.007273 | 0.027412
-0.3 | 0.0026617 | 0.009731 | 0.037159
-0.29 | 0.0036327 | 0.013247 | 0.050355
-0.28 | 0.0049929 | 0.017957 | 0.06866
-0.27 | 0.007263 | 0.024603 | 0.0938
-0.26 | 0.009945 | 0.033384 | 0.12905
-0.25 | 0.013542 | 0.045837 | 0.17663
-0.24 | 0.018577 | 0.06374 | 0.23954
-0.23 | 0.025471 | 0.08659 | 0.32855
-0.22 | 0.034851 | 0.11819 | 0.44664
-0.21 | 0.047449 | 0.16027 | 0.6081
-0.2 | 0.06645 | 0.21761 | 0.8212
-0.19 | 0.09029 | 0.29615 | 1.1056
-0.18 | 0.12329 | 0.39953 | 1.4835
-0.17 | 0.16601 | 0.53952 | 1.9763
-0.16 | 0.22476 | 0.7233 | 2.6229
-0.15 | 0.30242 | 0.9641 | 3.4521
-0.14 | 0.40755 | 1.2878 | 4.5186
-0.13 | 0.54629 | 1.7064 | 5.828
-0.12 | 0.7311 | 2.2458 | 7.428
-0.11 | 0.9759 | 2.9313 | 9.412
-0.1 | 1.2921 | 3.824 | 11.791
-0.09 | 1.707 | 4.9447 | 14.636
-0.08 | 2.2354 | 6.345 | 17.837
-0.07 | 2.9072 | 8.021 | 21.558
-0.06 | 3.7427 | 10.1 | 25.799
-0.05 | 4.8024 | 12.542 | 30.564
-0.04 | 6.049 | 15.44 | 35.781
-0.03 | 7.582 | 18.859 | 41.386
-0.02 | 9.44 | 22.598 | 47.637
-0.01 | 11.589 | 27.003 | 54.295
0 | 14.104 | 31.939 | 61.51
0.01 | 16.925 | 37.316 | 69.02
0.02 | 20.075 | 43.075 | 76.83
0.03 | 23.556 | 49.385 | 85.21
0.04 | 27.374 | 56.147 | 93.81
0.05 | 31.463 | 63.27 | 102.83
0.06 | 35.737 | 70.85 | 112.12
0.07 | 40.339 | 78.88 | 121.84
0.08 | 44.963 | 87.25 | 131.46
0.09 | 49.81 | 95.65 | 141.66
0.1 | 54.66 | 104.67 | 151.92
0.11 | 59.46 | 113.8 | 162.33
0.12 | 64.47 | 123.3 | 173.2
0.13 | 69.36 | 133.04 | 183.91
0.14 | 74.2 | 142.76 | 194.84
0.15 | 78.84 | 152.82 | 205.95
0.16 | 83.38 | 163.03 | 217.2
0.17 | 87.77 | 173.38 | 228.36
0.18 | 92.07 | 183.7 | 239.81
0.19 | 96.13 | 194.33 | 251.27
0.2 | 100.08 | 205.01 | 262.77
0.21 | 103.76 | 215.89 | 274.47
0.22 | 107.19 | 226.72 | 285.81
0.23 | 110.46 | 237.29 | 297.46
0.24 | 113.8 | 248.25 | 309.06
0.25 | 116.73 | 259.3 | 320.84
0.26 | 119.54 | 270.12 | 332.46
0.27 | 122.1 | 281.04 | 343.87
0.28 | 124.46 | 291.81 | 355.53
0.29 | 126.86 | 302.68 | 366.99
0.3 | 129.05 | 313.59 | 378.57
0.31 | 131.1 | 324.36 | 389.94
0.32 | 133.13 | 335.04 | 401.33
0.33 | 134.86 | 345.68 | 412.61
0.34 | 136.46 | 356.21 | 423.82
0.35 | 138.13 | 366.6 | 434.95
0.36 | 139.59 | 376.94 | 445.78
0.37 | 141.08 | 387.13 | 456.95
0.38 | 142.48 | 397.32 | 467.67
0.39 | 143.5 | 407.26 | 478.34
0.4 | 144.74 | 416.93 | 488.95
0.41 | 145.95 | 426.65 | 499.22
0.42 | 146.69 | 436.06 | 509.7
0.43 | 147.95 | 445.39 | 519.76
0.44 | 148.73 | 454.42 | 529.68
0.45 | 149.62 | 463.23 | 539.39
0.46 | 150.61 | 471.93 | 549.14
0.47 | 151.22 | 480.32 | 558.54
0.48 | 151.98 | 488.47 | 567.72
0.49 | 152.72 | 496.34 | 576.6
0.5 | 153.48 | 504.01 | 585.4

## Tranconductance (mS-mm)
VGS (V) | VDS = 0.100 V | VDS = 0.500 V | VDS = 0.900 V
-0.75 | -0.00381 | -0.01322 | -0.0364
-0.74 | -0.00356 | -0.013005 | -0.0393
-0.73 | -0.003465 | -0.01318 | -0.03865
-0.72 | -0.00342 | -0.01333 | -0.0396
-0.71 | -0.003105 | -0.01304 | -0.03995
-0.7 | -0.003005 | -0.011315 | -0.0378
-0.69 | -0.00279 | -0.01036 | -0.03695
-0.68 | -0.002515 | -0.011155 | -0.03145
-0.67 | -0.002421 | -0.011035 | -0.0334
-0.66 | -0.0025245 | -0.01026 | -0.03375
-0.65 | -0.0025285 | -0.01 | -0.02885
-0.64 | -0.002188 | -0.01013 | -0.0323
-0.63 | -0.002003 | -0.009055 | -0.0308
-0.62 | -0.001948 | -0.0084 | -0.02565
-0.61 | -0.001948 | -0.00829 | -0.02845
-0.6 | -0.0018565 | -0.007315 | -0.03005
-0.59 | -0.001779 | -0.007215 | -0.0261
-0.58 | -0.0017525 | -0.0078 | -0.0235
-0.57 | -0.001635 | -0.007705 | -0.02475
-0.56 | -0.001496 | -0.00697 | -0.0238
-0.55 | -0.0013795 | -0.007035 | -0.02195
-0.54 | -0.0013175 | -0.00629 | -0.0226
-0.53 | -0.001233 | -0.005835 | -0.02175
-0.52 | -0.001257 | -0.005875 | -0.0185
-0.51 | -0.0011705 | -0.005225 | -0.01915
-0.5 | -0.0009095 | -0.004895 | -0.01935
-0.49 | -0.0008365 | -0.00486 | -0.0178
-0.48 | -0.00083 | -0.004115 | -0.01565
-0.47 | -0.00069 | -0.00302 | -0.0123
-0.46 | -0.0004795 | -0.00294 | -0.01281
-0.45 | -0.0002755 | -0.002555 | -0.009955
-0.44 | 5e-07 | -0.00145 | -0.0043
-0.43 | 0.000366 | 0.000255 | -0.000275
-0.42 | 0.0008915 | 0.00233 | 0.00638
-0.41 | 0.0016315 | 0.004335 | 0.01493
-0.4 | 0.00262 | 0.007585 | 0.02679
-0.39 | 0.003953 | 0.012615 | 0.04555
-0.38 | 0.0056485 | 0.018925 | 0.06864
-0.37 | 0.0080815 | 0.027395 | 0.1004
-0.36 | 0.0121085 | 0.039375 | 0.1457
-0.35 | 0.0169425 | 0.05542 | 0.20685
-0.34 | 0.02285 | 0.077845 | 0.2943
-0.33 | 0.031665 | 0.109675 | 0.416
-0.32 | 0.043965 | 0.161475 | 0.5857
-0.31 | 0.06126 | 0.220515 | 0.83
-0.3 | 0.08426 | 0.2987 | 1.14715
-0.29 | 0.11656 | 0.4113 | 1.57505
-0.28 | 0.181515 | 0.5678 | 2.17225
-0.27 | 0.247605 | 0.77135 | 3.0195
-0.26 | 0.31395 | 1.0617 | 4.1415
-0.25 | 0.4316 | 1.5178 | 5.5245
-0.24 | 0.59645 | 2.03765 | 7.596
-0.23 | 0.8137 | 2.7225 | 10.355
-0.22 | 1.0989 | 3.684 | 13.9775
-0.21 | 1.57995 | 4.971 | 18.728
-0.2 | 2.14205 | 6.794 | 24.875
-0.19 | 2.842 | 9.096 | 33.115
-0.18 | 3.786 | 12.1685 | 43.535
-0.17 | 5.0735 | 16.1885 | 56.97
-0.16 | 6.8205 | 21.229 | 73.79
-0.15 | 9.1395 | 28.225 | 94.785
-0.14 | 12.1935 | 37.115 | 118.795
-0.13 | 16.1775 | 47.9 | 145.47
-0.12 | 21.4805 | 61.245 | 179.2
-0.11 | 28.05 | 78.91 | 218.15
-0.1 | 36.555 | 100.67 | 261.2
-0.09 | 47.165 | 126.05 | 302.3
-0.08 | 60.01 | 153.815 | 346.1
-0.07 | 75.365 | 187.75 | 398.1
-0.06 | 94.76 | 226.05 | 450.3
-0.05 | 115.315 | 267 | 499.1
-0.04 | 138.98 | 315.85 | 541.1
-0.03 | 169.55 | 357.9 | 592.8
-0.02 | 200.35 | 407.2 | 645.45
-0.01 | 233.2 | 467.05 | 693.65
0 | 266.8 | 515.65 | 736.25
0.01 | 298.55 | 556.8 | 766
0.02 | 331.55 | 603.45 | 809.5
0.03 | 364.95 | 653.6 | 849
0.04 | 395.35 | 694.25 | 881
0.05 | 418.15 | 735.15 | 915.5
0.06 | 443.8 | 780.5 | 950.5
0.07 | 461.3 | 820 | 967
0.08 | 473.55 | 838.5 | 991
0.09 | 484.85 | 871 | 1023
0.1 | 482.5 | 907.5 | 1033.5
0.11 | 490.5 | 931.5 | 1064
0.12 | 495 | 962 | 1079
0.13 | 486.5 | 973 | 1082
0.14 | 474 | 989 | 1102
0.15 | 459 | 1013.5 | 1118
0.16 | 446.5 | 1028 | 1120.5
0.17 | 434.5 | 1033.5 | 1130.5
0.18 | 418 | 1047.5 | 1145.5
0.19 | 400.5 | 1065.5 | 1148
0.2 | 381.5 | 1078 | 1160
0.21 | 355.5 | 1085.5 | 1152
0.22 | 335 | 1070 | 1149.5
0.23 | 330.5 | 1076.5 | 1162.5
0.24 | 313.5 | 1100.5 | 1169
0.25 | 287 | 1093.5 | 1170
0.26 | 268.5 | 1087 | 1151.5
0.27 | 246 | 1084.5 | 1153.5
0.28 | 238 | 1082 | 1156
0.29 | 229.5 | 1089 | 1152
0.3 | 212 | 1084 | 1147.5
0.31 | 204 | 1072.5 | 1138
0.32 | 188 | 1066 | 1133.5
0.33 | 166.5 | 1058.5 | 1124.5
0.34 | 163.5 | 1046 | 1117
0.35 | 156.5 | 1036.5 | 1098
0.36 | 147.5 | 1026.5 | 1100
0.37 | 144.5 | 1019 | 1094.5
0.38 | 121 | 1006.5 | 1069.5
0.39 | 113 | 980.5 | 1064
0.4 | 122.5 | 969.5 | 1044
0.41 | 97.5 | 956.5 | 1037.5
0.42 | 100 | 937 | 1027
0.43 | 102 | 918 | 999
0.44 | 83.5 | 892 | 981.5
0.45 | 94 | 875.5 | 973
0.46 | 80 | 854.5 | 957.5
0.47 | 68.5 | 827 | 929
0.48 | 75 | 801 | 903
0.49 | 75 | 777 | 884
0.5 | 76 | 767 | 880