## IDS-VDS Characteristic (mA-mm)
VGS (V) | VDS = 0.100 V | VDS = 0.500 V | VDS = 0.900 V
-0.75 | 0.000785 | 0.0039595 | 0.015069
-0.74 | 0.0007422 | 0.0038158 | 0.014501
-0.73 | 0.0007031 | 0.0036577 | 0.013947
-0.72 | 0.0006676 | 0.0035136 | 0.013621
-0.71 | 0.000636 | 0.0033719 | 0.013155
-0.7 | 0.0006036 | 0.0032282 | 0.012681
-0.69 | 0.0005761 | 0.0031105 | 0.012303
-0.68 | 0.0005476 | 0.002987 | 0.011918
-0.67 | 0.0005168 | 0.0028525 | 0.011471
-0.66 | 0.00049193 | 0.0027693 | 0.011091
-0.65 | 0.0004682 | 0.0026374 | 0.010653
-0.64 | 0.00044478 | 0.0025153 | 0.010318
-0.63 | 0.00042363 | 0.002424 | 0.009931
-0.62 | 0.00039823 | 0.0023314 | 0.009616
-0.61 | 0.0003836 | 0.0022263 | 0.009313
-0.6 | 0.00036307 | 0.0021396 | 0.008969
-0.59 | 0.00034258 | 0.0020475 | 0.008701
-0.58 | 0.00032636 | 0.001957 | 0.008383
-0.57 | 0.000309 | 0.0018723 | 0.008105
-0.56 | 0.00029448 | 0.0017981 | 0.007778
-0.55 | 0.00027669 | 0.0017276 | 0.007467
-0.54 | 0.00026219 | 0.0016513 | 0.007249
-0.53 | 0.00024971 | 0.0015698 | 0.006972
-0.52 | 0.00023687 | 0.001512 | 0.006742
-0.51 | 0.00022556 | 0.0014565 | 0.00654
-0.5 | 0.00021475 | 0.001401 | 0.006288
-0.49 | 0.00020294 | 0.001344 | 0.006095
-0.48 | 0.0001946 | 0.0012931 | 0.005913
-0.47 | 0.00018709 | 0.0012454 | 0.005717
-0.46 | 0.00018195 | 0.0012132 | 0.005564
-0.45 | 0.00017655 | 0.0011719 | 0.005429
-0.44 | 0.00017346 | 0.0011475 | 0.005327
-0.43 | 0.00017567 | 0.0011353 | 0.005244
-0.42 | 0.00018174 | 0.0011385 | 0.00529
-0.41 | 0.00019418 | 0.0011629 | 0.005333
-0.4 | 0.0002135 | 0.0012242 | 0.005471
-0.39 | 0.00024405 | 0.0013097 | 0.005766
-0.38 | 0.00028845 | 0.0014453 | 0.006216
-0.37 | 0.00035257 | 0.0016499 | 0.006927
-0.36 | 0.00044322 | 0.001955 | 0.00801
-0.35 | 0.0005788 | 0.0023843 | 0.009573
-0.34 | 0.0007639 | 0.0029997 | 0.011881
-0.33 | 0.0010188 | 0.0038538 | 0.015033
-0.32 | 0.0013709 | 0.0050628 | 0.019634
-0.31 | 0.0018561 | 0.006894 | 0.025925
-0.3 | 0.0025516 | 0.009233 | 0.034949
-0.29 | 0.0034892 | 0.012473 | 0.04742
-0.28 | 0.0048088 | 0.016973 | 0.06465
-0.27 | 0.007 | 0.023292 | 0.08869
-0.26 | 0.009616 | 0.03192 | 0.12163
-0.25 | 0.013177 | 0.043546 | 0.16641
-0.24 | 0.018052 | 0.0607 | 0.22759
-0.23 | 0.024678 | 0.08256 | 0.31215
-0.22 | 0.033761 | 0.11284 | 0.42625
-0.21 | 0.046134 | 0.15317 | 0.5784
-0.2 | 0.06429 | 0.20877 | 0.7826
-0.19 | 0.08777 | 0.28232 | 1.0546
-0.18 | 0.11945 | 0.38344 | 1.4254
-0.17 | 0.1616 | 0.51657 | 1.8996
-0.16 | 0.21949 | 0.6971 | 2.5203
-0.15 | 0.2945 | 0.9332 | 3.3321
-0.14 | 0.39894 | 1.2423 | 4.3354
-0.13 | 0.53487 | 1.6493 | 5.6477
-0.12 | 0.7174 | 2.1803 | 7.265
-0.11 | 0.9561 | 2.8633 | 9.225
-0.1 | 1.2681 | 3.7137 | 11.537
-0.09 | 1.6798 | 4.824 | 14.34
-0.08 | 2.2011 | 6.185 | 17.581
-0.07 | 2.8682 | 7.872 | 21.317
-0.06 | 3.6981 | 9.935 | 25.491
-0.05 | 4.7507 | 12.33 | 30.258
-0.04 | 5.976 | 15.234 | 35.493
-0.03 | 7.533 | 18.586 | 41.191
-0.02 | 9.369 | 22.417 | 47.461
-0.01 | 11.524 | 26.747 | 54.012
0 | 14.043 | 31.656 | 61.37
0.01 | 16.882 | 37.026 | 68.98
0.02 | 20.036 | 42.897 | 76.83
0.03 | 23.552 | 49.327 | 85.25
0.04 | 27.393 | 55.939 | 94.01
0.05 | 31.475 | 63.29 | 102.92
0.06 | 35.842 | 70.78 | 112.38
0.07 | 40.415 | 78.96 | 122.1
0.08 | 45.13 | 87.4 | 132.04
0.09 | 49.975 | 96.03 | 142.19
0.1 | 54.862 | 104.94 | 152.46
0.11 | 59.69 | 114.2 | 163.17
0.12 | 64.71 | 123.76 | 174.01
0.13 | 69.67 | 133.6 | 184.93
0.14 | 74.61 | 143.59 | 195.88
0.15 | 79.38 | 153.48 | 207.07
0.16 | 83.97 | 164.03 | 218.46
0.17 | 88.37 | 174.43 | 229.87
0.18 | 92.64 | 184.92 | 241.36
0.19 | 96.77 | 195.71 | 252.71
0.2 | 100.86 | 206.3 | 264.43
0.21 | 104.74 | 217.39 | 276.22
0.22 | 108.24 | 228.22 | 287.85
0.23 | 111.46 | 239.18 | 299.65
0.24 | 114.65 | 250.13 | 311.29
0.25 | 117.71 | 261.18 | 323.08
0.26 | 120.82 | 272.2 | 334.8
0.27 | 123.54 | 283.22 | 346.49
0.28 | 125.97 | 294.23 | 358.06
0.29 | 128.17 | 305.04 | 369.66
0.3 | 130.29 | 316.13 | 381.41
0.31 | 132.65 | 327.02 | 392.9
0.32 | 134.65 | 337.74 | 404.27
0.33 | 136.53 | 348.61 | 415.53
0.34 | 138.03 | 359.05 | 426.87
0.35 | 139.63 | 369.65 | 438.12
0.36 | 141.34 | 380.08 | 449.17
0.37 | 142.98 | 390.42 | 460.24
0.38 | 144.14 | 400.54 | 470.81
0.39 | 145.22 | 410.55 | 481.65
0.4 | 146.59 | 420.38 | 492.21
0.41 | 147.89 | 430.08 | 502.62
0.42 | 148.98 | 439.61 | 512.95
0.43 | 149.74 | 448.85 | 523.03
0.44 | 150.43 | 458.01 | 532.97
0.45 | 151.8 | 466.88 | 542.83
0.46 | 152.72 | 475.57 | 552.49
0.47 | 153.43 | 484.03 | 561.74
0.48 | 154 | 492.12 | 570.9
0.49 | 154.65 | 500.12 | 579.8
0.5 | 155.84 | 507.74 | 588.6

## Tranconductance (mS-mm)
VGS (V) | VDS = 0.100 V | VDS = 0.500 V | VDS = 0.900 V
-0.75 | -0.00428 | -0.01437 | -0.0568
-0.74 | -0.004095 | -0.01509 | -0.0561
-0.73 | -0.00373 | -0.01511 | -0.044
-0.72 | -0.003355 | -0.01429 | -0.0396
-0.71 | -0.0032 | -0.01427 | -0.047
-0.7 | -0.002995 | -0.01307 | -0.0426
-0.69 | -0.0028 | -0.01206 | -0.03815
-0.68 | -0.002965 | -0.0129 | -0.0416
-0.67 | -0.0027835 | -0.010885 | -0.04135
-0.66 | -0.00243 | -0.010755 | -0.0409
-0.65 | -0.0023575 | -0.0127 | -0.03865
-0.64 | -0.0022285 | -0.01067 | -0.0361
-0.63 | -0.0023275 | -0.009195 | -0.0351
-0.62 | -0.0020015 | -0.009885 | -0.0309
-0.61 | -0.001758 | -0.00959 | -0.03235
-0.6 | -0.002051 | -0.00894 | -0.0306
-0.59 | -0.0018355 | -0.00913 | -0.0293
-0.58 | -0.001679 | -0.00876 | -0.0298
-0.57 | -0.001594 | -0.007945 | -0.03025
-0.56 | -0.0016155 | -0.007235 | -0.0319
-0.55 | -0.0016145 | -0.00734 | -0.02645
-0.54 | -0.001349 | -0.00789 | -0.02475
-0.53 | -0.001266 | -0.006965 | -0.02535
-0.52 | -0.0012075 | -0.005665 | -0.0216
-0.51 | -0.001106 | -0.00555 | -0.0227
-0.5 | -0.001131 | -0.005625 | -0.02225
-0.49 | -0.0010075 | -0.005395 | -0.01875
-0.48 | -0.0007925 | -0.00493 | -0.0189
-0.47 | -0.0006325 | -0.003995 | -0.01745
-0.46 | -0.000527 | -0.003675 | -0.0144
-0.45 | -0.0004245 | -0.003285 | -0.01185
-0.44 | -4.4e-05 | -0.00183 | -0.00925
-0.43 | 0.000414 | -0.00045 | -0.00185
-0.42 | 0.0009255 | 0.00138 | 0.00445
-0.41 | 0.001588 | 0.004285 | 0.00905
-0.4 | 0.0024935 | 0.00734 | 0.02165
-0.39 | 0.0037475 | 0.011055 | 0.03725
-0.38 | 0.005426 | 0.01701 | 0.05805
-0.37 | 0.0077385 | 0.025485 | 0.0897
-0.36 | 0.0113115 | 0.03672 | 0.1323
-0.35 | 0.016034 | 0.052235 | 0.19355
-0.34 | 0.022 | 0.073475 | 0.273
-0.33 | 0.03035 | 0.103155 | 0.38765
-0.32 | 0.041865 | 0.15201 | 0.5446
-0.31 | 0.059035 | 0.20851 | 0.76575
-0.3 | 0.081655 | 0.27895 | 1.07475
-0.29 | 0.11286 | 0.387 | 1.48505
-0.28 | 0.17554 | 0.54095 | 2.0635
-0.27 | 0.24036 | 0.74735 | 2.849
-0.26 | 0.30885 | 1.0127 | 3.886
-0.25 | 0.4218 | 1.439 | 5.298
-0.24 | 0.57505 | 1.9507 | 7.287
-0.23 | 0.78545 | 2.607 | 9.933
-0.22 | 1.0728 | 3.5305 | 13.3125
-0.21 | 1.52645 | 4.7965 | 17.8175
-0.2 | 2.0818 | 6.4575 | 23.81
-0.19 | 2.758 | 8.7335 | 32.14
-0.18 | 3.6915 | 11.7125 | 42.25
-0.17 | 5.002 | 15.683 | 54.745
-0.16 | 6.645 | 20.8315 | 71.625
-0.15 | 8.9725 | 27.26 | 90.755
-0.14 | 12.0185 | 35.805 | 115.78
-0.13 | 15.923 | 46.9 | 146.48
-0.12 | 21.0615 | 60.7 | 178.865
-0.11 | 27.535 | 76.67 | 213.6
-0.1 | 36.185 | 98.035 | 255.75
-0.09 | 46.65 | 123.565 | 302.2
-0.08 | 59.42 | 152.4 | 348.85
-0.07 | 74.85 | 187.5 | 395.5
-0.06 | 94.125 | 222.9 | 447.05
-0.05 | 113.895 | 264.95 | 500.1
-0.04 | 139.115 | 312.8 | 546.65
-0.03 | 169.65 | 359.15 | 598.4
-0.02 | 199.55 | 408.05 | 641.05
-0.01 | 233.7 | 461.95 | 695.45
0 | 267.9 | 513.95 | 748.4
0.01 | 299.65 | 562.05 | 773
0.02 | 333.5 | 615.05 | 813.5
0.03 | 367.85 | 652.1 | 859
0.04 | 396.15 | 698.15 | 883.5
0.05 | 422.45 | 742.05 | 918.5
0.06 | 447 | 783.5 | 959
0.07 | 464.4 | 831 | 983
0.08 | 478 | 853.5 | 1004.5
0.09 | 486.6 | 877 | 1021
0.1 | 485.75 | 908.5 | 1049
0.11 | 492.4 | 941 | 1077.5
0.12 | 499 | 970 | 1088
0.13 | 495 | 991.5 | 1093.5
0.14 | 485.5 | 994 | 1107
0.15 | 468 | 1022 | 1129
0.16 | 449.5 | 1047.5 | 1140
0.17 | 433.5 | 1044.5 | 1145
0.18 | 420 | 1064 | 1142
0.19 | 411 | 1069 | 1153.5
0.2 | 398.5 | 1084 | 1175.5
0.21 | 369 | 1096 | 1171
0.22 | 336 | 1089.5 | 1171.5
0.23 | 320.5 | 1095.5 | 1172
0.24 | 312.5 | 1100 | 1171.5
0.25 | 308.5 | 1103.5 | 1175.5
0.26 | 291.5 | 1102 | 1170.5
0.27 | 257.5 | 1101.5 | 1163
0.28 | 231.5 | 1091 | 1158.5
0.29 | 216 | 1095 | 1167.5
0.3 | 224 | 1099 | 1162
0.31 | 218 | 1080.5 | 1143
0.32 | 194 | 1079.5 | 1131.5
0.33 | 169 | 1065.5 | 1130
0.34 | 155 | 1052 | 1129.5
0.35 | 165.5 | 1051.5 | 1115
0.36 | 167.5 | 1038.5 | 1106
0.37 | 140 | 1023 | 1082
0.38 | 112 | 1006.5 | 1070.5
0.39 | 122.5 | 992 | 1070
0.4 | 133.5 | 976.5 | 1048.5
0.41 | 119.5 | 961.5 | 1037
0.42 | 92.5 | 938.5 | 1020.5
0.43 | 72.5 | 920 | 1001
0.44 | 103 | 901.5 | 990
0.45 | 114.5 | 878 | 976
0.46 | 81.5 | 857.5 | 945.5
0.47 | 64 | 827.5 | 920.5
0.48 | 61 | 804.5 | 903
0.49 | 92 | 781 | 885
0.5 | 119 | 762 | 880