## IDS-VDS Characteristic (mA-mm)
VGS (V) | VDS = 0.100 V | VDS = 0.500 V | VDS = 0.900 V
-0.75 | 0.0007621 | 0.0039739 | 0.015374
-0.74 | 0.0007235 | 0.0037991 | 0.014883
-0.73 | 0.0006897 | 0.0036455 | 0.014415
-0.72 | 0.0006577 | 0.003488 | 0.013964
-0.71 | 0.0006245 | 0.0033366 | 0.013501
-0.7 | 0.0005935 | 0.0032031 | 0.013002
-0.69 | 0.0005616 | 0.0030893 | 0.01252
-0.68 | 0.0005307 | 0.0029609 | 0.012202
-0.67 | 0.0005025 | 0.0028452 | 0.011783
-0.66 | 0.00047986 | 0.0027343 | 0.01133
-0.65 | 0.00045152 | 0.0026128 | 0.011017
-0.64 | 0.0004309 | 0.0025026 | 0.010602
-0.63 | 0.00040843 | 0.0023954 | 0.010225
-0.62 | 0.00038809 | 0.0023001 | 0.009867
-0.61 | 0.00036931 | 0.0022078 | 0.009499
-0.6 | 0.00035093 | 0.0021103 | 0.009203
-0.59 | 0.00033061 | 0.0020293 | 0.008831
-0.58 | 0.00031477 | 0.0019455 | 0.008541
-0.57 | 0.00029925 | 0.0018661 | 0.008248
-0.56 | 0.00028431 | 0.0017897 | 0.007954
-0.55 | 0.00026856 | 0.0017181 | 0.007719
-0.54 | 0.00025354 | 0.0016465 | 0.007428
-0.53 | 0.00024302 | 0.0015763 | 0.00717
-0.52 | 0.00023175 | 0.0015079 | 0.006908
-0.51 | 0.00021934 | 0.0014494 | 0.006631
-0.5 | 0.00021071 | 0.0013933 | 0.006408
-0.49 | 0.00019769 | 0.0013364 | 0.006226
-0.48 | 0.00019013 | 0.0012875 | 0.006021
-0.47 | 0.00018177 | 0.0012389 | 0.005838
-0.46 | 0.00017803 | 0.0011996 | 0.005684
-0.45 | 0.0001734 | 0.0011759 | 0.005542
-0.44 | 0.0001724 | 0.0011482 | 0.005427
-0.43 | 0.0001744 | 0.0011448 | 0.005373
-0.42 | 0.00018109 | 0.0011472 | 0.005385
-0.41 | 0.00019353 | 0.0011653 | 0.00543
-0.4 | 0.0002138 | 0.0012191 | 0.005582
-0.39 | 0.00024228 | 0.0013093 | 0.005848
-0.38 | 0.00028614 | 0.0014488 | 0.00634
-0.37 | 0.00035157 | 0.0016595 | 0.007093
-0.36 | 0.00044363 | 0.001954 | 0.008203
-0.35 | 0.0005769 | 0.0023895 | 0.009775
-0.34 | 0.0007646 | 0.0030144 | 0.012095
-0.33 | 0.0010207 | 0.0038784 | 0.015378
-0.32 | 0.0013766 | 0.0050892 | 0.01999
-0.31 | 0.0018642 | 0.006935 | 0.026428
-0.3 | 0.0025503 | 0.009307 | 0.03571
-0.29 | 0.0034939 | 0.012612 | 0.04835
-0.28 | 0.004799 | 0.017122 | 0.06605
-0.27 | 0.007019 | 0.023397 | 0.09067
-0.26 | 0.009615 | 0.032005 | 0.12394
-0.25 | 0.013156 | 0.043656 | 0.16848
-0.24 | 0.01801 | 0.061 | 0.23105
-0.23 | 0.024731 | 0.08321 | 0.31756
-0.22 | 0.033831 | 0.11355 | 0.43101
-0.21 | 0.046247 | 0.15372 | 0.5883
-0.2 | 0.06483 | 0.20895 | 0.794
-0.19 | 0.08815 | 0.28368 | 1.0689
-0.18 | 0.12015 | 0.38295 | 1.435
-0.17 | 0.16262 | 0.51705 | 1.9252
-0.16 | 0.21963 | 0.6964 | 2.5583
-0.15 | 0.29621 | 0.9344 | 3.3472
-0.14 | 0.39993 | 1.2427 | 4.3593
-0.13 | 0.53613 | 1.6501 | 5.6521
-0.12 | 0.7204 | 2.1795 | 7.277
-0.11 | 0.9601 | 2.8528 | 9.233
-0.1 | 1.2741 | 3.7278 | 11.524
-0.09 | 1.6802 | 4.818 | 14.32
-0.08 | 2.2069 | 6.169 | 17.552
-0.07 | 2.8727 | 7.844 | 21.263
-0.06 | 3.7052 | 9.877 | 25.477
-0.05 | 4.7563 | 12.257 | 30.095
-0.04 | 5.992 | 15.182 | 35.382
-0.03 | 7.542 | 18.527 | 41.046
-0.02 | 9.362 | 22.352 | 47.233
-0.01 | 11.515 | 26.67 | 53.851
0 | 13.993 | 31.532 | 61.09
0.01 | 16.843 | 36.94 | 68.61
0.02 | 19.983 | 42.72 | 76.52
0.03 | 23.485 | 49.142 | 84.88
0.04 | 27.297 | 55.775 | 93.64
0.05 | 31.346 | 63.04 | 102.62
0.06 | 35.725 | 70.52 | 111.96
0.07 | 40.304 | 78.72 | 121.66
0.08 | 45.004 | 87.08 | 131.58
0.09 | 49.837 | 95.71 | 141.72
0.1 | 54.717 | 104.68 | 151.92
0.11 | 59.54 | 113.98 | 162.58
0.12 | 64.51 | 123.51 | 173.43
0.13 | 69.52 | 133.22 | 184.33
0.14 | 74.41 | 143.14 | 195.47
0.15 | 79.08 | 153.2 | 206.43
0.16 | 83.7 | 163.67 | 217.87
0.17 | 88.09 | 174.05 | 229.27
0.18 | 92.4 | 184.65 | 240.71
0.19 | 96.58 | 195.32 | 252.27
0.2 | 100.6 | 205.95 | 263.77
0.21 | 104.44 | 216.93 | 275.58
0.22 | 107.85 | 227.86 | 287.27
0.23 | 111.1 | 238.85 | 298.91
0.24 | 114.33 | 249.88 | 310.56
0.25 | 117.39 | 260.8 | 322.4
0.26 | 120.44 | 271.93 | 334.05
0.27 | 123.02 | 282.93 | 345.78
0.28 | 125.43 | 293.88 | 357.48
0.29 | 127.69 | 304.74 | 368.83
0.3 | 129.94 | 315.83 | 380.61
0.31 | 132.16 | 326.65 | 392.14
0.32 | 134.16 | 337.44 | 403.55
0.33 | 135.99 | 348.34 | 415.01
0.34 | 137.61 | 358.71 | 426.2
0.35 | 139.28 | 369.37 | 437.36
0.36 | 140.86 | 379.77 | 448.48
0.37 | 142.4 | 390.16 | 459.56
0.38 | 143.67 | 400.35 | 470.27
0.39 | 144.73 | 410.19 | 481.08
0.4 | 146.13 | 420.19 | 491.6
0.41 | 147.19 | 429.82 | 502.08
0.42 | 148.35 | 439.41 | 512.53
0.43 | 149.26 | 448.7 | 522.48
0.44 | 150.05 | 457.82 | 532.53
0.45 | 151.15 | 466.77 | 542.35
0.46 | 152.05 | 475.47 | 552.05
0.47 | 152.84 | 483.89 | 561.48
0.48 | 153.46 | 491.99 | 570.5
0.49 | 154.32 | 500.04 | 579.6
0.5 | 155.21 | 507.77 | 588.5

## Tranconductance (mS-mm)
VGS (V) | VDS = 0.100 V | VDS = 0.500 V | VDS = 0.900 V
-0.75 | -0.00386 | -0.01748 | -0.0491
-0.74 | -0.00362 | -0.01642 | -0.04795
-0.73 | -0.00329 | -0.015555 | -0.04595
-0.72 | -0.00326 | -0.015445 | -0.0457
-0.71 | -0.00321 | -0.014245 | -0.0481
-0.7 | -0.003145 | -0.012365 | -0.04905
-0.69 | -0.00314 | -0.01211 | -0.04
-0.68 | -0.002955 | -0.012205 | -0.03685
-0.67 | -0.002542 | -0.01133 | -0.0436
-0.66 | -0.002549 | -0.01162 | -0.0383
-0.65 | -0.002448 | -0.011585 | -0.0364
-0.64 | -0.0021545 | -0.01087 | -0.0396
-0.63 | -0.0021405 | -0.010125 | -0.03675
-0.62 | -0.001956 | -0.00938 | -0.0363
-0.61 | -0.001858 | -0.00949 | -0.0332
-0.6 | -0.001935 | -0.008925 | -0.0334
-0.59 | -0.001808 | -0.00824 | -0.0331
-0.58 | -0.001568 | -0.00816 | -0.02915
-0.57 | -0.001523 | -0.00779 | -0.02935
-0.56 | -0.0015345 | -0.0074 | -0.02645
-0.55 | -0.0015385 | -0.00716 | -0.0263
-0.54 | -0.001277 | -0.00709 | -0.02745
-0.53 | -0.0010895 | -0.00693 | -0.026
-0.52 | -0.001184 | -0.006345 | -0.02695
-0.51 | -0.001052 | -0.00573 | -0.025
-0.5 | -0.0010825 | -0.00565 | -0.02025
-0.49 | -0.001029 | -0.00529 | -0.01935
-0.48 | -0.000796 | -0.004875 | -0.0194
-0.47 | -0.000605 | -0.004395 | -0.01685
-0.46 | -0.0004185 | -0.00315 | -0.0148
-0.45 | -0.0002815 | -0.00257 | -0.01285
-0.44 | 5e-05 | -0.001555 | -0.00845
-0.43 | 0.0004345 | -5e-05 | -0.0021
-0.42 | 0.0009565 | 0.001025 | 0.00285
-0.41 | 0.0016355 | 0.003595 | 0.00985
-0.4 | 0.0024375 | 0.0072 | 0.0209
-0.39 | 0.003617 | 0.011485 | 0.0379
-0.38 | 0.0054645 | 0.01751 | 0.06225
-0.37 | 0.0078745 | 0.02526 | 0.09315
-0.36 | 0.0112665 | 0.0365 | 0.1341
-0.35 | 0.0160485 | 0.05302 | 0.1946
-0.34 | 0.02219 | 0.074445 | 0.28015
-0.33 | 0.0306 | 0.10374 | 0.39475
-0.32 | 0.042175 | 0.15283 | 0.5525
-0.31 | 0.058685 | 0.21089 | 0.786
-0.3 | 0.081485 | 0.28385 | 1.0961
-0.29 | 0.112435 | 0.39075 | 1.517
-0.28 | 0.176255 | 0.53925 | 2.116
-0.27 | 0.2408 | 0.74415 | 2.8945
-0.26 | 0.30685 | 1.01295 | 3.8905
-0.25 | 0.41975 | 1.44975 | 5.3555
-0.24 | 0.57875 | 1.9777 | 7.454
-0.23 | 0.79105 | 2.6275 | 9.998
-0.22 | 1.0758 | 3.5255 | 13.537
-0.21 | 1.54995 | 4.77 | 18.1495
-0.2 | 2.09515 | 6.498 | 24.03
-0.19 | 2.766 | 8.7 | 32.05
-0.18 | 3.7235 | 11.6685 | 42.815
-0.17 | 4.974 | 15.6725 | 56.165
-0.16 | 6.6795 | 20.8675 | 71.1
-0.15 | 9.015 | 27.315 | 90.05
-0.14 | 11.996 | 35.785 | 115.245
-0.13 | 16.0235 | 46.84 | 145.885
-0.12 | 21.1985 | 60.135 | 179.045
-0.11 | 27.685 | 77.415 | 212.35
-0.1 | 36.005 | 98.26 | 254.35
-0.09 | 46.64 | 122.06 | 301.4
-0.08 | 59.625 | 151.3 | 347.15
-0.07 | 74.915 | 185.4 | 396.25
-0.06 | 94.18 | 220.65 | 441.6
-0.05 | 114.34 | 265.25 | 495.25
-0.04 | 139.285 | 313.5 | 547.55
-0.03 | 168.5 | 358.5 | 592.55
-0.02 | 198.65 | 407.15 | 640.25
-0.01 | 231.55 | 459 | 692.85
0 | 266.4 | 513.5 | 737.95
0.01 | 299.5 | 559.4 | 771.5
0.02 | 332.1 | 610.1 | 813.5
0.03 | 365.7 | 652.75 | 856
0.04 | 393.05 | 694.9 | 887
0.05 | 421.4 | 737.25 | 916
0.06 | 447.9 | 784 | 952
0.07 | 463.95 | 828 | 981
0.08 | 476.65 | 849.5 | 1003
0.09 | 485.65 | 880 | 1017
0.1 | 485.15 | 913.5 | 1043
0.11 | 489.65 | 941.5 | 1075.5
0.12 | 499 | 962 | 1087.5
0.13 | 495 | 981.5 | 1102
0.14 | 478 | 999 | 1105
0.15 | 464.5 | 1026.5 | 1120
0.16 | 450.5 | 1042.5 | 1142
0.17 | 435 | 1049 | 1142
0.18 | 424.5 | 1063.5 | 1150
0.19 | 410 | 1065 | 1153
0.2 | 393 | 1080.5 | 1165.5
0.21 | 362.5 | 1095.5 | 1175
0.22 | 333 | 1096 | 1166.5
0.23 | 324 | 1101 | 1164.5
0.24 | 314.5 | 1097.5 | 1174.5
0.25 | 305.5 | 1102.5 | 1174.5
0.26 | 281.5 | 1106.5 | 1169
0.27 | 249.5 | 1097.5 | 1171.5
0.28 | 233.5 | 1090.5 | 1152.5
0.29 | 225.5 | 1097.5 | 1156.5
0.3 | 223.5 | 1095.5 | 1165.5
0.31 | 211 | 1080.5 | 1147
0.32 | 191.5 | 1084.5 | 1143.5
0.33 | 172.5 | 1063.5 | 1132.5
0.34 | 164.5 | 1051.5 | 1117.5
0.35 | 162.5 | 1053 | 1114
0.36 | 156 | 1039.5 | 1110
0.37 | 140.5 | 1029 | 1089.5
0.38 | 116.5 | 1001.5 | 1076
0.39 | 123 | 992 | 1066.5
0.4 | 123 | 981.5 | 1050
0.41 | 111 | 961 | 1046.5
0.42 | 103.5 | 944 | 1020
0.43 | 85 | 920.5 | 1000
0.44 | 94.5 | 903.5 | 993.5
0.45 | 100 | 882.5 | 976
0.46 | 84.5 | 856 | 956.5
0.47 | 70.5 | 826 | 922.5
0.48 | 74 | 807.5 | 906
0.49 | 87.5 | 789 | 900
0.5 | 89 | 773 | 890