## IDS-VDS Characteristic (mA-mm)
VGS (V) | VDS = 0.100 V | VDS = 0.500 V | VDS = 0.900 V
-0.75 | 0.0008175 | 0.0040237 | 0.014675
-0.74 | 0.000773 | 0.003849 | 0.014158
-0.73 | 0.0007335 | 0.0037027 | 0.013731
-0.72 | 0.0006938 | 0.0035504 | 0.013213
-0.71 | 0.0006521 | 0.0034168 | 0.012786
-0.7 | 0.0006271 | 0.0032617 | 0.012399
-0.69 | 0.0006011 | 0.0031387 | 0.011989
-0.68 | 0.0005689 | 0.0029998 | 0.011704
-0.67 | 0.0005487 | 0.0028995 | 0.011284
-0.66 | 0.0005165 | 0.0027957 | 0.010835
-0.65 | 0.0004931 | 0.0026702 | 0.01044
-0.64 | 0.00046552 | 0.0025673 | 0.010138
-0.63 | 0.00044688 | 0.0024641 | 0.009772
-0.62 | 0.00042086 | 0.0023725 | 0.009536
-0.61 | 0.00040287 | 0.0022509 | 0.009202
-0.6 | 0.00038249 | 0.00216 | 0.008897
-0.59 | 0.00036729 | 0.0020794 | 0.008596
-0.58 | 0.00034795 | 0.0019782 | 0.008251
-0.57 | 0.00032891 | 0.0019129 | 0.007967
-0.56 | 0.00031064 | 0.0018394 | 0.007704
-0.55 | 0.00029574 | 0.0017549 | 0.007448
-0.54 | 0.00027801 | 0.0016982 | 0.007195
-0.53 | 0.00026818 | 0.0016243 | 0.006944
-0.52 | 0.00025433 | 0.0015614 | 0.006738
-0.51 | 0.00024045 | 0.0015037 | 0.006493
-0.5 | 0.00022998 | 0.0014385 | 0.006267
-0.49 | 0.00021875 | 0.0013883 | 0.006096
-0.48 | 0.00020899 | 0.0013385 | 0.0059
-0.47 | 0.00020341 | 0.0012897 | 0.005733
-0.46 | 0.00019433 | 0.0012541 | 0.005565
-0.45 | 0.00018947 | 0.001224 | 0.005468
-0.44 | 0.00018864 | 0.0012017 | 0.005311
-0.43 | 0.00019065 | 0.0011917 | 0.005283
-0.42 | 0.00019756 | 0.0011993 | 0.005282
-0.41 | 0.00020922 | 0.0012304 | 0.005351
-0.4 | 0.00022837 | 0.0012795 | 0.005531
-0.39 | 0.00026026 | 0.0013797 | 0.00587
-0.38 | 0.00030556 | 0.0015311 | 0.006373
-0.37 | 0.000371 | 0.0017459 | 0.007159
-0.36 | 0.00046716 | 0.00206 | 0.008273
-0.35 | 0.0006101 | 0.0025192 | 0.009943
-0.34 | 0.0008031 | 0.0031577 | 0.012293
-0.33 | 0.0010653 | 0.0040595 | 0.015658
-0.32 | 0.0014349 | 0.0053143 | 0.020418
-0.31 | 0.0019414 | 0.0072 | 0.027111
-0.3 | 0.0026563 | 0.009666 | 0.036555
-0.29 | 0.0036351 | 0.013047 | 0.04929
-0.28 | 0.0049776 | 0.017715 | 0.06759
-0.27 | 0.007263 | 0.024108 | 0.09217
-0.26 | 0.009934 | 0.033102 | 0.12532
-0.25 | 0.01358 | 0.045228 | 0.17189
-0.24 | 0.018562 | 0.06279 | 0.23536
-0.23 | 0.025402 | 0.08534 | 0.32267
-0.22 | 0.034614 | 0.11632 | 0.43801
-0.21 | 0.047317 | 0.15863 | 0.596
-0.2 | 0.06643 | 0.21429 | 0.8033
-0.19 | 0.09037 | 0.28983 | 1.0849
-0.18 | 0.12257 | 0.39465 | 1.4608
-0.17 | 0.16635 | 0.53036 | 1.943
-0.16 | 0.22428 | 0.7137 | 2.5792
-0.15 | 0.30184 | 0.9482 | 3.3781
-0.14 | 0.40826 | 1.2675 | 4.4184
-0.13 | 0.54433 | 1.6782 | 5.738
-0.12 | 0.7341 | 2.2091 | 7.325
-0.11 | 0.9727 | 2.896 | 9.296
-0.1 | 1.292 | 3.7665 | 11.665
-0.09 | 1.7062 | 4.872 | 14.437
-0.08 | 2.2304 | 6.255 | 17.655
-0.07 | 2.906 | 7.915 | 21.369
-0.06 | 3.7406 | 9.975 | 25.559
-0.05 | 4.8011 | 12.426 | 30.302
-0.04 | 6.041 | 15.321 | 35.548
-0.03 | 7.591 | 18.688 | 41.161
-0.02 | 9.416 | 22.457 | 47.344
-0.01 | 11.588 | 26.829 | 54.055
0 | 14.097 | 31.755 | 61.25
0.01 | 16.923 | 37.156 | 68.86
0.02 | 20.063 | 42.825 | 76.76
0.03 | 23.608 | 49.264 | 85.06
0.04 | 27.399 | 56.076 | 93.79
0.05 | 31.458 | 63.23 | 102.83
0.06 | 35.829 | 70.85 | 112.2
0.07 | 40.407 | 78.97 | 121.94
0.08 | 45.142 | 87.26 | 131.6
0.09 | 49.966 | 95.75 | 141.89
0.1 | 54.851 | 104.86 | 152.18
0.11 | 59.7 | 114 | 162.73
0.12 | 64.64 | 123.67 | 173.55
0.13 | 69.54 | 133.32 | 184.39
0.14 | 74.41 | 143.14 | 195.39
0.15 | 79.22 | 153.34 | 206.59
0.16 | 83.87 | 163.63 | 217.95
0.17 | 88.3 | 174.03 | 229.11
0.18 | 92.46 | 184.42 | 240.67
0.19 | 96.63 | 195.13 | 252.17
0.2 | 100.5 | 205.95 | 263.7
0.21 | 104.36 | 216.83 | 275.55
0.22 | 107.98 | 227.77 | 286.94
0.23 | 111.4 | 238.51 | 298.76
0.24 | 114.48 | 249.53 | 310.42
0.25 | 117.43 | 260.58 | 322.24
0.26 | 120.26 | 271.56 | 333.85
0.27 | 122.98 | 282.49 | 345.41
0.28 | 125.73 | 293.39 | 357.11
0.29 | 128.01 | 304.35 | 368.68
0.3 | 130.05 | 315.29 | 380.31
0.31 | 132.12 | 326.14 | 391.69
0.32 | 133.92 | 336.76 | 403.19
0.33 | 136.21 | 347.62 | 414.6
0.34 | 137.85 | 358.21 | 425.87
0.35 | 139.22 | 368.75 | 437.08
0.36 | 140.74 | 379.24 | 447.84
0.37 | 142.34 | 389.42 | 459.1
0.38 | 143.79 | 399.62 | 469.91
0.39 | 144.96 | 409.62 | 480.67
0.4 | 145.91 | 419.42 | 491.23
0.41 | 147.03 | 429.09 | 501.57
0.42 | 148.57 | 438.68 | 512.07
0.43 | 149.41 | 447.97 | 522.16
0.44 | 150.13 | 457.08 | 532.17
0.45 | 151 | 466 | 541.87
0.46 | 151.83 | 474.69 | 551.61
0.47 | 153.08 | 483.17 | 561.09
0.48 | 153.52 | 491.37 | 570.1
0.49 | 154.12 | 499.28 | 579
0.5 | 155.14 | 507.04 | 588.2

## Tranconductance (mS-mm)
VGS (V) | VDS = 0.100 V | VDS = 0.500 V | VDS = 0.900 V
-0.75 | -0.00445 | -0.01747 | -0.0517
-0.74 | -0.0042 | -0.01605 | -0.0472
-0.73 | -0.00396 | -0.01493 | -0.04725
-0.72 | -0.00407 | -0.014295 | -0.04725
-0.71 | -0.003335 | -0.014435 | -0.0407
-0.7 | -0.00255 | -0.013905 | -0.03985
-0.69 | -0.00291 | -0.013095 | -0.03475
-0.68 | -0.00262 | -0.01196 | -0.03525
-0.67 | -0.00262 | -0.010205 | -0.04345
-0.66 | -0.00278 | -0.011465 | -0.0422
-0.65 | -0.002549 | -0.01142 | -0.03485
-0.64 | -0.002311 | -0.010305 | -0.0334
-0.63 | -0.002233 | -0.00974 | -0.0301
-0.62 | -0.0022005 | -0.01066 | -0.0285
-0.61 | -0.0019185 | -0.010625 | -0.03195
-0.6 | -0.001779 | -0.008575 | -0.0303
-0.59 | -0.001727 | -0.00909 | -0.0323
-0.58 | -0.001919 | -0.008325 | -0.03145
-0.57 | -0.0018655 | -0.00694 | -0.02735
-0.56 | -0.0016585 | -0.0079 | -0.02595
-0.55 | -0.0016315 | -0.00706 | -0.02545
-0.54 | -0.001378 | -0.00653 | -0.0252
-0.53 | -0.001184 | -0.00684 | -0.02285
-0.52 | -0.0013865 | -0.00603 | -0.02255
-0.51 | -0.0012175 | -0.006145 | -0.02355
-0.5 | -0.001085 | -0.00577 | -0.01985
-0.49 | -0.0010495 | -0.005 | -0.01835
-0.48 | -0.000767 | -0.00493 | -0.01815
-0.47 | -0.000733 | -0.00422 | -0.01675
-0.46 | -0.000697 | -0.003285 | -0.01325
-0.45 | -0.0002845 | -0.00262 | -0.0127
-0.44 | 5.9e-05 | -0.001615 | -0.00925
-0.43 | 0.000446 | -0.00012 | -0.00145
-0.42 | 0.0009285 | 0.001935 | 0.0034
-0.41 | 0.0015405 | 0.00401 | 0.01245
-0.4 | 0.002552 | 0.007465 | 0.02595
-0.39 | 0.0038595 | 0.01258 | 0.0421
-0.38 | 0.005537 | 0.01831 | 0.06445
-0.37 | 0.00808 | 0.026445 | 0.095
-0.36 | 0.011955 | 0.038665 | 0.1392
-0.35 | 0.016797 | 0.054885 | 0.201
-0.34 | 0.02276 | 0.077015 | 0.28575
-0.33 | 0.03159 | 0.10783 | 0.40625
-0.32 | 0.043805 | 0.157025 | 0.57265
-0.31 | 0.06107 | 0.217585 | 0.80685
-0.3 | 0.084685 | 0.29235 | 1.10895
-0.29 | 0.116065 | 0.40245 | 1.55175
-0.28 | 0.181395 | 0.55305 | 2.144
-0.27 | 0.24782 | 0.76935 | 2.8865
-0.26 | 0.31585 | 1.056 | 3.986
-0.25 | 0.4314 | 1.4844 | 5.502
-0.24 | 0.5911 | 2.0056 | 7.539
-0.23 | 0.8026 | 2.6765 | 10.1325
-0.22 | 1.09575 | 3.6645 | 13.6665
-0.21 | 1.5908 | 4.8985 | 18.2645
-0.2 | 2.15265 | 6.56 | 24.445
-0.19 | 2.807 | 9.018 | 32.875
-0.18 | 3.799 | 12.0265 | 42.905
-0.17 | 5.0855 | 15.9525 | 55.92
-0.16 | 6.7745 | 20.892 | 71.755
-0.15 | 9.199 | 27.69 | 91.96
-0.14 | 12.1245 | 36.5 | 117.995
-0.13 | 16.292 | 47.08 | 145.33
-0.12 | 21.4185 | 60.89 | 177.9
-0.11 | 27.895 | 77.87 | 217
-0.1 | 36.675 | 98.8 | 257.05
-0.09 | 46.92 | 124.425 | 299.5
-0.08 | 59.99 | 152.15 | 346.6
-0.07 | 75.51 | 186 | 395.2
-0.06 | 94.755 | 225.55 | 446.65
-0.05 | 115.02 | 267.3 | 499.45
-0.04 | 139.495 | 313.1 | 542.95
-0.03 | 168.75 | 356.8 | 589.8
-0.02 | 199.85 | 407.05 | 644.7
-0.01 | 234.05 | 464.9 | 695.3
0 | 266.75 | 516.35 | 740.25
0.01 | 298.3 | 553.5 | 775.5
0.02 | 334.25 | 605.4 | 810
0.03 | 366.8 | 662.55 | 851.5
0.04 | 392.5 | 698.3 | 888.5
0.05 | 421.5 | 738.7 | 920.5
0.06 | 447.45 | 787 | 955.5
0.07 | 465.65 | 820.5 | 970
0.08 | 477.95 | 839 | 997.5
0.09 | 485.45 | 880 | 1029
0.1 | 486.7 | 912.5 | 1042
0.11 | 489.45 | 940.5 | 1068.5
0.12 | 492 | 966 | 1083
0.13 | 488.5 | 973.5 | 1092
0.14 | 484 | 1001 | 1110
0.15 | 473 | 1024.5 | 1128
0.16 | 454 | 1034.5 | 1126
0.17 | 429.5 | 1039.5 | 1136
0.18 | 416.5 | 1055 | 1153
0.19 | 402 | 1076.5 | 1151.5
0.2 | 386.5 | 1085 | 1169
0.21 | 374 | 1091 | 1162
0.22 | 352 | 1084 | 1160.5
0.23 | 325 | 1088 | 1174
0.24 | 301.5 | 1103.5 | 1174
0.25 | 289 | 1101.5 | 1171.5
0.26 | 277.5 | 1095.5 | 1158.5
0.27 | 273.5 | 1091.5 | 1163
0.28 | 251.5 | 1093 | 1163.5
0.29 | 216 | 1095 | 1160
0.3 | 205.5 | 1089.5 | 1150.5
0.31 | 193.5 | 1073.5 | 1144
0.32 | 204.5 | 1074 | 1145.5
0.33 | 196.5 | 1072.5 | 1134
0.34 | 150.5 | 1056.5 | 1124
0.35 | 144.5 | 1051.5 | 1098.5
0.36 | 156 | 1033.5 | 1101
0.37 | 152.5 | 1019 | 1103.5
0.38 | 131 | 1010 | 1078.5
0.39 | 106 | 990 | 1066
0.4 | 103.5 | 973.5 | 1045
0.41 | 133 | 963 | 1042
0.42 | 119 | 944 | 1029.5
0.43 | 78 | 920 | 1005
0.44 | 79.5 | 901.5 | 985.5
0.45 | 85 | 880.5 | 972
0.46 | 104 | 858.5 | 961
0.47 | 84.5 | 834 | 924.5
0.48 | 52 | 805.5 | 895.5
0.49 | 81 | 783.5 | 905
0.5 | 102 | 776 | 920