## IDS-VDS Characteristic (mA-mm)
VGS (V) | VDS = 0.100 V | VDS = 0.500 V | VDS = 0.900 V
-0.75 | 0.0007407 | 0.0038836 | 0.014967
-0.74 | 0.0007038 | 0.0037297 | 0.014519
-0.73 | 0.0006688 | 0.0035811 | 0.014034
-0.72 | 0.0006355 | 0.0034799 | 0.013552
-0.71 | 0.0006017 | 0.0033198 | 0.013023
-0.7 | 0.0005734 | 0.0031643 | 0.012636
-0.69 | 0.0005409 | 0.003022 | 0.012219
-0.68 | 0.0005173 | 0.00289 | 0.011785
-0.67 | 0.00049226 | 0.0027726 | 0.011326
-0.66 | 0.00046495 | 0.0026791 | 0.011008
-0.65 | 0.00044133 | 0.0025648 | 0.010678
-0.64 | 0.00042062 | 0.0024659 | 0.010296
-0.63 | 0.00039669 | 0.0023448 | 0.009825
-0.62 | 0.00037585 | 0.0022567 | 0.009502
-0.61 | 0.00036104 | 0.002168 | 0.00923
-0.6 | 0.00034122 | 0.0020749 | 0.008913
-0.59 | 0.00032603 | 0.0019875 | 0.008604
-0.58 | 0.0003078 | 0.0019091 | 0.008279
-0.57 | 0.0002939 | 0.001821 | 0.008014
-0.56 | 0.00027913 | 0.0017559 | 0.007713
-0.55 | 0.00026235 | 0.0016742 | 0.007411
-0.54 | 0.00024975 | 0.0015981 | 0.007155
-0.53 | 0.00023568 | 0.0015285 | 0.006911
-0.52 | 0.00022297 | 0.0014624 | 0.006635
-0.51 | 0.00021135 | 0.0014086 | 0.006448
-0.5 | 0.00020193 | 0.0013543 | 0.006251
-0.49 | 0.00019185 | 0.0012988 | 0.005981
-0.48 | 0.00018451 | 0.0012414 | 0.005797
-0.47 | 0.00017813 | 0.001206 | 0.005654
-0.46 | 0.00017387 | 0.0011666 | 0.005496
-0.45 | 0.00017127 | 0.0011451 | 0.005348
-0.44 | 0.00016993 | 0.0011254 | 0.005224
-0.43 | 0.00017098 | 0.0011186 | 0.005204
-0.42 | 0.00017811 | 0.001122 | 0.005179
-0.41 | 0.00019112 | 0.0011521 | 0.005266
-0.4 | 0.00021096 | 0.0012042 | 0.005429
-0.39 | 0.00024287 | 0.0012974 | 0.005739
-0.38 | 0.0002884 | 0.0014435 | 0.006224
-0.37 | 0.00035484 | 0.0016571 | 0.006981
-0.36 | 0.00044944 | 0.001961 | 0.008111
-0.35 | 0.0005935 | 0.0024126 | 0.009748
-0.34 | 0.0007826 | 0.0030465 | 0.012097
-0.33 | 0.001046 | 0.0039201 | 0.015397
-0.32 | 0.0014065 | 0.005174 | 0.020086
-0.31 | 0.0019166 | 0.00707 | 0.02671
-0.3 | 0.0026152 | 0.009513 | 0.03605
-0.29 | 0.0035891 | 0.012791 | 0.049043
-0.28 | 0.0049046 | 0.017457 | 0.06683
-0.27 | 0.007169 | 0.023874 | 0.09137
-0.26 | 0.009796 | 0.032601 | 0.1251
-0.25 | 0.013447 | 0.044661 | 0.17144
-0.24 | 0.018334 | 0.06189 | 0.23382
-0.23 | 0.025172 | 0.08443 | 0.31989
-0.22 | 0.034384 | 0.11464 | 0.43523
-0.21 | 0.046906 | 0.15624 | 0.5896
-0.2 | 0.06579 | 0.21265 | 0.8003
-0.19 | 0.08953 | 0.28716 | 1.081
-0.18 | 0.12155 | 0.39167 | 1.4454
-0.17 | 0.16526 | 0.52571 | 1.9349
-0.16 | 0.22278 | 0.7073 | 2.561
-0.15 | 0.301 | 0.9425 | 3.3856
-0.14 | 0.4058 | 1.2601 | 4.4248
-0.13 | 0.54336 | 1.6717 | 5.714
-0.12 | 0.7277 | 2.2001 | 7.323
-0.11 | 0.9695 | 2.8904 | 9.28
-0.1 | 1.2854 | 3.7512 | 11.624
-0.09 | 1.6984 | 4.8634 | 14.452
-0.08 | 2.2238 | 6.223 | 17.647
-0.07 | 2.8956 | 7.916 | 21.416
-0.06 | 3.7365 | 9.935 | 25.515
-0.05 | 4.7777 | 12.39 | 30.324
-0.04 | 6.025 | 15.301 | 35.582
-0.03 | 7.566 | 18.611 | 41.226
-0.02 | 9.402 | 22.482 | 47.367
-0.01 | 11.573 | 26.766 | 54.028
0 | 14.089 | 31.711 | 61.35
0.01 | 16.929 | 37.119 | 68.91
0.02 | 20.07 | 42.927 | 76.88
0.03 | 23.612 | 49.234 | 85.36
0.04 | 27.38 | 56.07 | 94
0.05 | 31.493 | 63.2 | 102.98
0.06 | 35.805 | 70.85 | 112.44
0.07 | 40.42 | 78.92 | 122.22
0.08 | 45.174 | 87.25 | 132.08
0.09 | 49.998 | 95.97 | 142.34
0.1 | 54.94 | 104.82 | 152.56
0.11 | 59.74 | 114.18 | 163.17
0.12 | 64.81 | 123.75 | 174.07
0.13 | 69.7 | 133.5 | 185.05
0.14 | 74.53 | 143.5 | 196.05
0.15 | 79.22 | 153.52 | 207.25
0.16 | 83.95 | 164.07 | 218.71
0.17 | 88.5 | 174.49 | 230.06
0.18 | 92.85 | 184.99 | 241.54
0.19 | 96.95 | 195.59 | 253
0.2 | 100.92 | 206.43 | 264.69
0.21 | 104.51 | 217.39 | 276.47
0.22 | 108.17 | 228.31 | 288.16
0.23 | 111.66 | 239.31 | 299.98
0.24 | 114.97 | 250.1 | 311.53
0.25 | 118.11 | 261.37 | 323.51
0.26 | 120.78 | 272.39 | 335.2
0.27 | 123.31 | 283.41 | 346.84
0.28 | 125.91 | 294.47 | 358.51
0.29 | 128.31 | 305.35 | 370.13
0.3 | 130.85 | 316.47 | 381.85
0.31 | 132.86 | 327.28 | 393.38
0.32 | 134.72 | 338.11 | 404.85
0.33 | 136.37 | 348.86 | 416.09
0.34 | 138.39 | 359.51 | 427.57
0.35 | 140.22 | 370.09 | 438.75
0.36 | 141.7 | 380.5 | 449.86
0.37 | 142.92 | 390.96 | 461.05
0.38 | 144.15 | 401.01 | 471.7
0.39 | 145.89 | 411.15 | 482.59
0.4 | 147.07 | 421.04 | 493.16
0.41 | 148.03 | 430.77 | 503.67
0.42 | 148.89 | 440.47 | 514.13
0.43 | 149.93 | 449.7 | 524.21
0.44 | 151.34 | 458.88 | 534.25
0.45 | 151.92 | 467.81 | 544.06
0.46 | 152.72 | 476.58 | 553.84
0.47 | 153.44 | 485.08 | 563.21
0.48 | 154.56 | 493.25 | 572.3
0.49 | 155.37 | 501.35 | 581.6
0.5 | 155.76 | 508.94 | 590.2

## Tranconductance (mS-mm)
VGS (V) | VDS = 0.100 V | VDS = 0.500 V | VDS = 0.900 V
-0.75 | -0.00369 | -0.01539 | -0.0448
-0.74 | -0.003595 | -0.015125 | -0.04665
-0.73 | -0.003415 | -0.01249 | -0.04835
-0.72 | -0.003355 | -0.013065 | -0.05055
-0.71 | -0.003105 | -0.01578 | -0.0458
-0.7 | -0.00304 | -0.01489 | -0.0402
-0.69 | -0.002805 | -0.013715 | -0.04255
-0.68 | -0.002432 | -0.01247 | -0.04465
-0.67 | -0.0026175 | -0.010545 | -0.03885
-0.66 | -0.0025465 | -0.01039 | -0.0324
-0.65 | -0.0022165 | -0.01066 | -0.0356
-0.64 | -0.002232 | -0.011 | -0.04265
-0.63 | -0.0022385 | -0.01046 | -0.0397
-0.62 | -0.0017825 | -0.00884 | -0.02975
-0.61 | -0.0017315 | -0.00909 | -0.02945
-0.6 | -0.0017505 | -0.009025 | -0.0313
-0.59 | -0.001671 | -0.00829 | -0.0317
-0.58 | -0.0016065 | -0.008325 | -0.0295
-0.57 | -0.0014335 | -0.00766 | -0.0283
-0.56 | -0.0015775 | -0.00734 | -0.03015
-0.55 | -0.001469 | -0.00789 | -0.0279
-0.54 | -0.0013335 | -0.007285 | -0.025
-0.53 | -0.001339 | -0.006785 | -0.026
-0.52 | -0.0012165 | -0.005995 | -0.02315
-0.51 | -0.001052 | -0.005405 | -0.0192
-0.5 | -0.000975 | -0.00549 | -0.02335
-0.49 | -0.000871 | -0.005645 | -0.0227
-0.48 | -0.000686 | -0.00464 | -0.01635
-0.47 | -0.000532 | -0.00374 | -0.01505
-0.46 | -0.000343 | -0.003045 | -0.0153
-0.45 | -0.000197 | -0.00206 | -0.0136
-0.44 | -1.45e-05 | -0.001325 | -0.0072
-0.43 | 0.000409 | -0.00017 | -0.00225
-0.42 | 0.001007 | 0.001675 | 0.0031
-0.41 | 0.0016425 | 0.00411 | 0.0125
-0.4 | 0.0025875 | 0.007265 | 0.02365
-0.39 | 0.003872 | 0.011965 | 0.03975
-0.38 | 0.0055985 | 0.017985 | 0.0621
-0.37 | 0.008052 | 0.025875 | 0.09435
-0.36 | 0.011933 | 0.037775 | 0.13835
-0.35 | 0.016658 | 0.054275 | 0.1993
-0.34 | 0.022625 | 0.075375 | 0.28245
-0.33 | 0.031195 | 0.106375 | 0.39945
-0.32 | 0.04353 | 0.157495 | 0.56565
-0.31 | 0.060435 | 0.21695 | 0.7982
-0.3 | 0.083625 | 0.28605 | 1.11665
-0.29 | 0.11447 | 0.3972 | 1.539
-0.28 | 0.178995 | 0.55415 | 2.11635
-0.27 | 0.24457 | 0.7572 | 2.9135
-0.26 | 0.3139 | 1.03935 | 4.0035
-0.25 | 0.4269 | 1.46445 | 5.436
-0.24 | 0.58625 | 1.98845 | 7.4225
-0.23 | 0.8025 | 2.6375 | 10.0705
-0.22 | 1.0867 | 3.5905 | 13.4855
-0.21 | 1.5703 | 4.9005 | 18.2535
-0.2 | 2.1312 | 6.546 | 24.57
-0.19 | 2.788 | 8.951 | 32.255
-0.18 | 3.7865 | 11.9275 | 42.695
-0.17 | 5.0615 | 15.7815 | 55.78
-0.16 | 6.787 | 20.8395 | 72.535
-0.15 | 9.151 | 27.64 | 93.19
-0.14 | 12.118 | 36.46 | 116.42
-0.13 | 16.095 | 47 | 144.91
-0.12 | 21.307 | 60.935 | 178.3
-0.11 | 27.885 | 77.555 | 215.05
-0.1 | 36.445 | 98.65 | 258.6
-0.09 | 46.92 | 123.59 | 301.15
-0.08 | 59.86 | 152.63 | 348.2
-0.07 | 75.635 | 185.6 | 393.4
-0.06 | 94.105 | 223.7 | 445.4
-0.05 | 114.425 | 268.3 | 503.35
-0.04 | 139.415 | 311.05 | 545.1
-0.03 | 168.85 | 359.05 | 589.25
-0.02 | 200.35 | 407.75 | 640.1
-0.01 | 234.35 | 461.45 | 699.15
0 | 267.8 | 517.65 | 744.1
0.01 | 299.05 | 560.8 | 776.5
0.02 | 334.15 | 605.75 | 822.5
0.03 | 365.5 | 657.15 | 856
0.04 | 394.05 | 698.3 | 881
0.05 | 421.25 | 739 | 922
0.06 | 446.35 | 786 | 962
0.07 | 468.45 | 820 | 982
0.08 | 478.9 | 852.5 | 1006
0.09 | 488.3 | 878.5 | 1024
0.1 | 487.1 | 910.5 | 1041.5
0.11 | 493.5 | 946.5 | 1075.5
0.12 | 498 | 966 | 1094
0.13 | 486 | 987.5 | 1099
0.14 | 476 | 1001 | 1110
0.15 | 471 | 1028.5 | 1133
0.16 | 464 | 1048.5 | 1140.5
0.17 | 445 | 1046 | 1141.5
0.18 | 422.5 | 1055 | 1147
0.19 | 403.5 | 1072 | 1157.5
0.2 | 378 | 1090 | 1173.5
0.21 | 362.5 | 1094 | 1173.5
0.22 | 357.5 | 1096 | 1175.5
0.23 | 340 | 1089.5 | 1168.5
0.24 | 322.5 | 1103 | 1176.5
0.25 | 290.5 | 1114.5 | 1183.5
0.26 | 260 | 1102 | 1166.5
0.27 | 256.5 | 1104 | 1165.5
0.28 | 250 | 1097 | 1164.5
0.29 | 247 | 1100 | 1167
0.3 | 227.5 | 1096.5 | 1162.5
0.31 | 193.5 | 1082 | 1150
0.32 | 175.5 | 1079 | 1135.5
0.33 | 183.5 | 1070 | 1136
0.34 | 192.5 | 1061.5 | 1133
0.35 | 165.5 | 1049.5 | 1114.5
0.36 | 135 | 1043.5 | 1115
0.37 | 122.5 | 1025.5 | 1092
0.38 | 148.5 | 1009.5 | 1077
0.39 | 146 | 1001.5 | 1073
0.4 | 107 | 981 | 1054
0.41 | 91 | 971.5 | 1048.5
0.42 | 95 | 946.5 | 1027
0.43 | 122.5 | 920.5 | 1006
0.44 | 99.5 | 905.5 | 992.5
0.45 | 69 | 885 | 979.5
0.46 | 76 | 863.5 | 957.5
0.47 | 92 | 833.5 | 923
0.48 | 96.5 | 813.5 | 919.5
0.49 | 60 | 784.5 | 895
0.5 | 39 | 759 | 860