## IDS-VDS Characteristic (mA-mm)
VGS (V) | VDS = 0.100 V | VDS = 0.500 V | VDS = 0.900 V
-0.75 | 0.0008985 | 0.0045549 | 0.017391
-0.74 | 0.0008503 | 0.0043862 | 0.016811
-0.73 | 0.0008096 | 0.0042104 | 0.016273
-0.72 | 0.0007703 | 0.0040613 | 0.015723
-0.71 | 0.0007262 | 0.0038814 | 0.015097
-0.7 | 0.000692 | 0.0037274 | 0.014721
-0.69 | 0.0006557 | 0.0035713 | 0.014214
-0.68 | 0.0006234 | 0.0034248 | 0.013775
-0.67 | 0.0005928 | 0.0032823 | 0.013202
-0.66 | 0.0005619 | 0.0031522 | 0.012765
-0.65 | 0.0005358 | 0.0030561 | 0.012358
-0.64 | 0.0005109 | 0.0029231 | 0.011983
-0.63 | 0.0004828 | 0.0027832 | 0.011562
-0.62 | 0.00045879 | 0.0026705 | 0.011127
-0.61 | 0.00043446 | 0.0025539 | 0.010779
-0.6 | 0.00041464 | 0.0024614 | 0.010405
-0.59 | 0.00039372 | 0.0023523 | 0.010091
-0.58 | 0.00037241 | 0.0022525 | 0.009796
-0.57 | 0.0003511 | 0.0021481 | 0.009436
-0.56 | 0.00033253 | 0.0020652 | 0.009076
-0.55 | 0.00031719 | 0.0019905 | 0.008753
-0.54 | 0.00030257 | 0.0019043 | 0.008461
-0.53 | 0.00028616 | 0.0018137 | 0.008182
-0.52 | 0.00027158 | 0.0017431 | 0.007893
-0.51 | 0.00025713 | 0.0016842 | 0.007612
-0.5 | 0.00024598 | 0.0016184 | 0.007336
-0.49 | 0.00023421 | 0.0015497 | 0.007106
-0.48 | 0.00022393 | 0.0014793 | 0.006894
-0.47 | 0.00021384 | 0.0014333 | 0.00666
-0.46 | 0.00020578 | 0.0013936 | 0.00647
-0.45 | 0.00020254 | 0.0013558 | 0.006284
-0.44 | 0.00019898 | 0.0013224 | 0.006172
-0.43 | 0.00019948 | 0.0012956 | 0.006071
-0.42 | 0.00020386 | 0.0013055 | 0.006069
-0.41 | 0.00021495 | 0.0013194 | 0.006119
-0.4 | 0.00023408 | 0.0013664 | 0.006289
-0.39 | 0.00026442 | 0.0014581 | 0.006561
-0.38 | 0.00030875 | 0.0015978 | 0.007043
-0.37 | 0.00037397 | 0.0018013 | 0.007764
-0.36 | 0.00046853 | 0.0020986 | 0.008856
-0.35 | 0.0006084 | 0.0025455 | 0.010457
-0.34 | 0.0007997 | 0.0031777 | 0.012857
-0.33 | 0.0010605 | 0.0040675 | 0.016208
-0.32 | 0.001428 | 0.0053002 | 0.020913
-0.31 | 0.0019283 | 0.007195 | 0.027534
-0.3 | 0.0026292 | 0.009629 | 0.037014
-0.29 | 0.0035956 | 0.012978 | 0.049869
-0.28 | 0.0049363 | 0.017638 | 0.06822
-0.27 | 0.007188 | 0.02413 | 0.09292
-0.26 | 0.009822 | 0.032975 | 0.12682
-0.25 | 0.013431 | 0.044873 | 0.17322
-0.24 | 0.018409 | 0.06263 | 0.23642
-0.23 | 0.02526 | 0.08538 | 0.32319
-0.22 | 0.034567 | 0.11661 | 0.44123
-0.21 | 0.047221 | 0.15777 | 0.5999
-0.2 | 0.0662 | 0.21484 | 0.8125
-0.19 | 0.08981 | 0.29165 | 1.0938
-0.18 | 0.12245 | 0.39518 | 1.4691
-0.17 | 0.16604 | 0.53208 | 1.9627
-0.16 | 0.22372 | 0.7153 | 2.605
-0.15 | 0.30237 | 0.9565 | 3.4145
-0.14 | 0.40848 | 1.2737 | 4.4555
-0.13 | 0.54706 | 1.6854 | 5.758
-0.12 | 0.7341 | 2.2308 | 7.367
-0.11 | 0.9783 | 2.913 | 9.329
-0.1 | 1.3021 | 3.8017 | 11.606
-0.09 | 1.7145 | 4.9095 | 14.452
-0.08 | 2.2455 | 6.287 | 17.609
-0.07 | 2.919 | 7.962 | 21.213
-0.06 | 3.7601 | 9.987 | 25.39
-0.05 | 4.8283 | 12.408 | 29.964
-0.04 | 6.063 | 15.301 | 35.042
-0.03 | 7.61 | 18.579 | 40.619
-0.02 | 9.436 | 22.383 | 46.544
-0.01 | 11.565 | 26.549 | 52.956
0 | 14.027 | 31.372 | 59.9
0.01 | 16.84 | 36.583 | 67.18
0.02 | 19.931 | 42.169 | 74.72
0.03 | 23.378 | 48.396 | 82.78
0.04 | 27.084 | 54.932 | 91.09
0.05 | 31.059 | 61.79 | 99.64
0.06 | 35.245 | 69 | 108.55
0.07 | 39.665 | 76.84 | 117.81
0.08 | 44.178 | 84.79 | 127.14
0.09 | 48.818 | 93.16 | 136.85
0.1 | 53.565 | 101.76 | 146.49
0.11 | 58.08 | 110.4 | 156.63
0.12 | 62.91 | 119.57 | 166.88
0.13 | 67.55 | 128.77 | 177.2
0.14 | 72.2 | 138.24 | 187.69
0.15 | 76.62 | 147.89 | 198.16
0.16 | 80.99 | 157.69 | 209.02
0.17 | 85.06 | 167.54 | 219.87
0.18 | 89.12 | 177.5 | 230.7
0.19 | 93.01 | 187.69 | 241.44
0.2 | 96.75 | 197.78 | 252.54
0.21 | 100.32 | 208.25 | 263.77
0.22 | 103.5 | 218.67 | 274.8
0.23 | 106.49 | 228.99 | 286.08
0.24 | 109.5 | 239.45 | 297.03
0.25 | 112.36 | 249.82 | 308.35
0.26 | 115.16 | 260.38 | 319.44
0.27 | 117.59 | 270.86 | 330.57
0.28 | 119.77 | 281.25 | 341.76
0.29 | 121.77 | 291.68 | 352.77
0.3 | 123.94 | 302.09 | 364.07
0.31 | 125.85 | 312.47 | 375.11
0.32 | 127.85 | 322.81 | 385.99
0.33 | 129.42 | 333.12 | 396.96
0.34 | 130.73 | 343.12 | 407.87
0.35 | 132.44 | 353.28 | 418.68
0.36 | 133.77 | 363.27 | 429.42
0.37 | 135.24 | 373.22 | 440.11
0.38 | 136.33 | 383.07 | 450.5
0.39 | 137.23 | 392.58 | 461.12
0.4 | 138.56 | 402.15 | 471.45
0.41 | 139.75 | 411.5 | 481.67
0.42 | 140.59 | 420.84 | 491.92
0.43 | 141.26 | 429.88 | 501.8
0.44 | 142.3 | 438.67 | 511.81
0.45 | 143.1 | 447.41 | 521.5
0.46 | 144.11 | 455.95 | 531.18
0.47 | 144.67 | 464.21 | 540.47
0.48 | 145.09 | 472.23 | 549.9
0.49 | 146.11 | 480.09 | 558.97
0.5 | 146.91 | 487.68 | 567.91

## Tranconductance (mS-mm)
VGS (V) | VDS = 0.100 V | VDS = 0.500 V | VDS = 0.900 V
-0.75 | -0.00482 | -0.01687 | -0.058
-0.74 | -0.004445 | -0.017225 | -0.0559
-0.73 | -0.004 | -0.016245 | -0.0544
-0.72 | -0.00417 | -0.01645 | -0.0588
-0.71 | -0.003915 | -0.016695 | -0.0501
-0.7 | -0.003525 | -0.015505 | -0.04415
-0.69 | -0.00343 | -0.01513 | -0.0473
-0.68 | -0.003145 | -0.01445 | -0.0506
-0.67 | -0.003075 | -0.01363 | -0.0505
-0.66 | -0.00285 | -0.01131 | -0.0422
-0.65 | -0.00255 | -0.011455 | -0.0391
-0.64 | -0.00265 | -0.013645 | -0.0398
-0.63 | -0.0026055 | -0.01263 | -0.0428
-0.62 | -0.002417 | -0.011465 | -0.03915
-0.61 | -0.0022075 | -0.010455 | -0.0361
-0.6 | -0.002037 | -0.01008 | -0.0344
-0.59 | -0.0021115 | -0.010445 | -0.03045
-0.58 | -0.002131 | -0.01021 | -0.03275
-0.57 | -0.001994 | -0.009365 | -0.036
-0.56 | -0.0016955 | -0.00788 | -0.03415
-0.55 | -0.001498 | -0.008045 | -0.03075
-0.54 | -0.0015515 | -0.00884 | -0.02855
-0.53 | -0.0015495 | -0.00806 | -0.0284
-0.52 | -0.0014515 | -0.006475 | -0.0285
-0.51 | -0.00128 | -0.006235 | -0.02785
-0.5 | -0.001146 | -0.006725 | -0.0253
-0.49 | -0.0011025 | -0.006955 | -0.0221
-0.48 | -0.0010185 | -0.00582 | -0.0223
-0.47 | -0.0009075 | -0.004285 | -0.0212
-0.46 | -0.000565 | -0.003875 | -0.0188
-0.45 | -0.00034 | -0.00356 | -0.0149
-0.44 | -0.000153 | -0.00301 | -0.01065
-0.43 | 0.000244 | -0.000845 | -0.00515
-0.42 | 0.0007735 | 0.00119 | 0.0024
-0.41 | 0.001511 | 0.003045 | 0.011
-0.4 | 0.0024735 | 0.006935 | 0.0221
-0.39 | 0.0037335 | 0.01157 | 0.0377
-0.38 | 0.0054775 | 0.01716 | 0.06015
-0.37 | 0.007989 | 0.02504 | 0.09065
-0.36 | 0.0117215 | 0.03721 | 0.13465
-0.35 | 0.0165585 | 0.053955 | 0.20005
-0.34 | 0.022605 | 0.0761 | 0.28755
-0.33 | 0.031415 | 0.106125 | 0.4028
-0.32 | 0.04339 | 0.156375 | 0.5663
-0.31 | 0.06006 | 0.21644 | 0.80505
-0.3 | 0.083365 | 0.28915 | 1.11675
-0.29 | 0.115355 | 0.40045 | 1.5603
-0.28 | 0.17962 | 0.5576 | 2.15255
-0.27 | 0.244285 | 0.76685 | 2.93
-0.26 | 0.31215 | 1.03715 | 4.015
-0.25 | 0.42935 | 1.48275 | 5.48
-0.24 | 0.59145 | 2.02535 | 7.4985
-0.23 | 0.8079 | 2.699 | 10.2405
-0.22 | 1.09805 | 3.6195 | 13.8355
-0.21 | 1.58165 | 4.9115 | 18.5635
-0.2 | 2.12945 | 6.694 | 24.695
-0.19 | 2.8125 | 9.017 | 32.83
-0.18 | 3.8115 | 12.0215 | 43.445
-0.17 | 5.0635 | 16.006 | 56.795
-0.16 | 6.8165 | 21.221 | 72.59
-0.15 | 9.238 | 27.92 | 92.525
-0.14 | 12.2345 | 36.445 | 117.175
-0.13 | 16.281 | 47.855 | 145.575
-0.12 | 21.562 | 61.38 | 178.55
-0.11 | 28.4 | 78.545 | 211.95
-0.1 | 36.81 | 99.825 | 256.15
-0.09 | 47.17 | 124.265 | 300.15
-0.08 | 60.225 | 152.625 | 338.05
-0.07 | 75.73 | 185 | 389.05
-0.06 | 95.465 | 222.3 | 437.55
-0.05 | 115.145 | 265.7 | 482.6
-0.04 | 139.085 | 308.55 | 532.75
-0.03 | 168.65 | 354.1 | 575.1
-0.02 | 197.75 | 398.5 | 616.85
-0.01 | 229.55 | 449.45 | 667.8
0 | 263.75 | 501.7 | 711.2
0.01 | 295.2 | 539.85 | 741
0.02 | 326.9 | 590.65 | 780
0.03 | 357.65 | 638.15 | 818.5
0.04 | 384.05 | 669.7 | 843
0.05 | 408.05 | 703.4 | 873
0.06 | 430.3 | 752.5 | 908.5
0.07 | 446.65 | 789.5 | 929.5
0.08 | 457.65 | 816 | 952
0.09 | 469.35 | 848.5 | 967.5
0.1 | 463.1 | 862 | 989
0.11 | 467.25 | 890.5 | 1019.5
0.12 | 473.5 | 918.5 | 1028.5
0.13 | 464.5 | 933.5 | 1040.5
0.14 | 453.5 | 956 | 1048
0.15 | 439.5 | 972.5 | 1066.5
0.16 | 422 | 982.5 | 1085.5
0.17 | 406.5 | 990.5 | 1084
0.18 | 397.5 | 1007.5 | 1078.5
0.19 | 381.5 | 1014 | 1092
0.2 | 365.5 | 1028 | 1116.5
0.21 | 337.5 | 1044.5 | 1113
0.22 | 308.5 | 1037 | 1115.5
0.23 | 300 | 1039 | 1111.5
0.24 | 293.5 | 1041.5 | 1113.5
0.25 | 283 | 1046.5 | 1120.5
0.26 | 261.5 | 1052 | 1111
0.27 | 230.5 | 1043.5 | 1116
0.28 | 209 | 1041 | 1110
0.29 | 208.5 | 1042 | 1115.5
0.3 | 204 | 1039.5 | 1117
0.31 | 195.5 | 1036 | 1096
0.32 | 178.5 | 1032.5 | 1092.5
0.33 | 144 | 1015.5 | 1094
0.34 | 151 | 1008 | 1086
0.35 | 152 | 1007.5 | 1077.5
0.36 | 140 | 997 | 1071.5
0.37 | 128 | 990 | 1054
0.38 | 99.5 | 968 | 1050.5
0.39 | 111.5 | 954 | 1047.5
0.4 | 126 | 946 | 1027.5
0.41 | 101.5 | 934.5 | 1023.5
0.42 | 75.5 | 919 | 1006.5
0.43 | 85.5 | 891.5 | 994.5
0.44 | 92 | 876.5 | 985
0.45 | 90.5 | 864 | 968.5
0.46 | 78.5 | 840 | 948.5
0.47 | 49 | 814 | 936
0.48 | 72 | 794 | 925
0.49 | 91 | 772.5 | 900.5
0.5 | 80 | 759 | 894