## IDS-VDS Characteristic (mA-mm)
VGS (V) | VDS = 0.100 V | VDS = 0.500 V | VDS = 0.900 V
-0.75 | 0.0008006 | 0.0040884 | 0.015815
-0.74 | 0.0007573 | 0.003938 | 0.015357
-0.73 | 0.0007149 | 0.003805 | 0.014928
-0.72 | 0.0006835 | 0.0036341 | 0.014375
-0.71 | 0.0006484 | 0.0034839 | 0.013892
-0.7 | 0.0006153 | 0.003353 | 0.01334
-0.69 | 0.0005848 | 0.0032188 | 0.01292
-0.68 | 0.0005618 | 0.003085 | 0.012458
-0.67 | 0.000536 | 0.0029654 | 0.01205
-0.66 | 0.0005068 | 0.002823 | 0.011643
-0.65 | 0.00047508 | 0.0027096 | 0.011217
-0.64 | 0.00045246 | 0.0026188 | 0.010827
-0.63 | 0.00042984 | 0.0025034 | 0.010417
-0.62 | 0.00041093 | 0.002399 | 0.010066
-0.61 | 0.00039232 | 0.0022968 | 0.009746
-0.6 | 0.00036686 | 0.0022014 | 0.009404
-0.59 | 0.00035152 | 0.0021046 | 0.009062
-0.58 | 0.00033199 | 0.002032 | 0.008766
-0.57 | 0.00031611 | 0.0019315 | 0.008417
-0.56 | 0.00029902 | 0.0018381 | 0.008139
-0.55 | 0.00028152 | 0.0017841 | 0.007865
-0.54 | 0.00026687 | 0.0017048 | 0.007598
-0.53 | 0.00025452 | 0.0016311 | 0.007317
-0.52 | 0.0002414 | 0.001561 | 0.007051
-0.51 | 0.00023098 | 0.001497 | 0.006796
-0.5 | 0.00021884 | 0.0014413 | 0.006591
-0.49 | 0.00020753 | 0.0013835 | 0.00635
-0.48 | 0.00020042 | 0.0013335 | 0.006142
-0.47 | 0.00019064 | 0.0012831 | 0.005957
-0.46 | 0.00018497 | 0.0012425 | 0.00577
-0.45 | 0.00018028 | 0.0012104 | 0.005649
-0.44 | 0.00017887 | 0.0011933 | 0.005509
-0.43 | 0.00017979 | 0.0011858 | 0.005429
-0.42 | 0.00018519 | 0.0011717 | 0.005398
-0.41 | 0.00019654 | 0.0011883 | 0.005458
-0.4 | 0.00021552 | 0.0012449 | 0.005602
-0.39 | 0.00024421 | 0.0013327 | 0.005877
-0.38 | 0.0002891 | 0.0014584 | 0.00633
-0.37 | 0.00035148 | 0.0016536 | 0.007044
-0.36 | 0.00044044 | 0.0019428 | 0.008086
-0.35 | 0.00056443 | 0.0023617 | 0.009583
-0.34 | 0.0007856 | 0.0029772 | 0.011799
-0.33 | 0.0010448 | 0.0038155 | 0.014871
-0.32 | 0.0014051 | 0.0049991 | 0.019374
-0.31 | 0.0019033 | 0.006769 | 0.025584
-0.3 | 0.0025948 | 0.009081 | 0.034458
-0.29 | 0.0035474 | 0.012291 | 0.046501
-0.28 | 0.0048599 | 0.016659 | 0.06372
-0.27 | 0.006995 | 0.022788 | 0.08688
-0.26 | 0.009565 | 0.03123 | 0.11865
-0.25 | 0.013073 | 0.042818 | 0.16277
-0.24 | 0.017909 | 0.05896 | 0.22242
-0.23 | 0.024484 | 0.08037 | 0.30562
-0.22 | 0.033591 | 0.10975 | 0.41654
-0.21 | 0.04582 | 0.14967 | 0.56415
-0.2 | 0.06407 | 0.20374 | 0.7674
-0.19 | 0.08686 | 0.27767 | 1.0338
-0.18 | 0.11839 | 0.3755 | 1.3947
-0.17 | 0.16087 | 0.50832 | 1.8618
-0.16 | 0.21733 | 0.6822 | 2.4786
-0.15 | 0.2936 | 0.9159 | 3.2532
-0.14 | 0.39589 | 1.2243 | 4.2689
-0.13 | 0.53266 | 1.6205 | 5.5466
-0.12 | 0.7131 | 2.1448 | 7.122
-0.11 | 0.9528 | 2.8043 | 9.023
-0.1 | 1.2647 | 3.6618 | 11.349
-0.09 | 1.6741 | 4.755 | 14.131
-0.08 | 2.1932 | 6.105 | 17.338
-0.07 | 2.8567 | 7.75 | 21.075
-0.06 | 3.6846 | 9.751 | 25.148
-0.05 | 4.727 | 12.176 | 29.868
-0.04 | 5.96 | 15.079 | 35.073
-0.03 | 7.483 | 18.345 | 40.81
-0.02 | 9.32 | 22.088 | 46.939
-0.01 | 11.472 | 26.515 | 53.569
0 | 13.963 | 31.336 | 60.75
0.01 | 16.795 | 36.675 | 68.36
0.02 | 19.948 | 42.514 | 76.28
0.03 | 23.478 | 48.831 | 84.71
0.04 | 27.242 | 55.641 | 93.32
0.05 | 31.344 | 62.75 | 102.42
0.06 | 35.645 | 70.45 | 111.8
0.07 | 40.245 | 78.4 | 121.44
0.08 | 44.989 | 86.91 | 131.34
0.09 | 49.84 | 95.41 | 141.42
0.1 | 54.757 | 104.4 | 151.82
0.11 | 59.61 | 113.65 | 162.38
0.12 | 64.67 | 123.26 | 173.28
0.13 | 69.51 | 132.98 | 184.27
0.14 | 74.3 | 142.76 | 195.11
0.15 | 79.06 | 152.96 | 206.37
0.16 | 83.83 | 163.31 | 217.71
0.17 | 88.3 | 173.67 | 229.05
0.18 | 92.66 | 184.35 | 240.63
0.19 | 96.63 | 194.83 | 252.03
0.2 | 100.46 | 205.65 | 263.67
0.21 | 104.18 | 216.63 | 275.45
0.22 | 107.87 | 227.47 | 287.1
0.23 | 111.36 | 238.43 | 298.68
0.24 | 114.65 | 249.39 | 310.54
0.25 | 117.55 | 260.46 | 322.34
0.26 | 120.26 | 271.46 | 333.93
0.27 | 122.96 | 282.48 | 345.79
0.28 | 125.45 | 293.28 | 357.14
0.29 | 127.93 | 304.29 | 368.86
0.3 | 130.37 | 315.35 | 380.56
0.31 | 132.24 | 326.18 | 392.08
0.32 | 134.2 | 337.03 | 403.55
0.33 | 135.79 | 347.65 | 414.89
0.34 | 137.85 | 358.41 | 426.2
0.35 | 139.47 | 368.95 | 437.35
0.36 | 140.96 | 379.36 | 448.49
0.37 | 142.19 | 389.67 | 459.4
0.38 | 143.67 | 399.88 | 470.31
0.39 | 145.18 | 409.79 | 481.08
0.4 | 146.29 | 419.72 | 491.66
0.41 | 147.33 | 429.42 | 502.16
0.42 | 148.25 | 438.94 | 512.37
0.43 | 149.5 | 448.3 | 522.71
0.44 | 150.62 | 457.42 | 532.65
0.45 | 151.1 | 466.31 | 542.43
0.46 | 152.04 | 475.17 | 552.24
0.47 | 152.69 | 483.47 | 561.55
0.48 | 153.84 | 491.7 | 570.7
0.49 | 154.61 | 499.65 | 579.8
0.5 | 154.98 | 507.43 | 588.6

## Tranconductance (mS-mm)
VGS (V) | VDS = 0.100 V | VDS = 0.500 V | VDS = 0.900 V
-0.75 | -0.00433 | -0.01504 | -0.0458
-0.74 | -0.004285 | -0.01417 | -0.04435
-0.73 | -0.00369 | -0.015195 | -0.0491
-0.72 | -0.003325 | -0.016055 | -0.0518
-0.71 | -0.00341 | -0.014055 | -0.05175
-0.7 | -0.00318 | -0.013255 | -0.0486
-0.69 | -0.002675 | -0.0134 | -0.0441
-0.68 | -0.00244 | -0.01267 | -0.0435
-0.67 | -0.00275 | -0.0131 | -0.04075
-0.66 | -0.003046 | -0.01279 | -0.04165
-0.65 | -0.002717 | -0.01021 | -0.0408
-0.64 | -0.002262 | -0.01031 | -0.04
-0.63 | -0.0020765 | -0.01099 | -0.03805
-0.62 | -0.001876 | -0.01033 | -0.03355
-0.61 | -0.0022035 | -0.00988 | -0.0331
-0.6 | -0.00204 | -0.00961 | -0.0342
-0.59 | -0.0017435 | -0.00847 | -0.0319
-0.58 | -0.0017705 | -0.008655 | -0.03225
-0.57 | -0.0016485 | -0.009695 | -0.03135
-0.56 | -0.0017295 | -0.00737 | -0.0276
-0.55 | -0.0016075 | -0.006665 | -0.02705
-0.54 | -0.00135 | -0.00765 | -0.0274
-0.53 | -0.0012735 | -0.00719 | -0.02735
-0.52 | -0.001177 | -0.006705 | -0.02605
-0.51 | -0.001128 | -0.005985 | -0.023
-0.5 | -0.0011725 | -0.005675 | -0.0223
-0.49 | -0.000921 | -0.00539 | -0.02245
-0.48 | -0.0008445 | -0.00502 | -0.01965
-0.47 | -0.0007725 | -0.00455 | -0.0186
-0.46 | -0.000518 | -0.003635 | -0.0154
-0.45 | -0.000305 | -0.00246 | -0.01305
-0.44 | -2.45e-05 | -0.00123 | -0.011
-0.43 | 0.000316 | -0.00108 | -0.00555
-0.42 | 0.0008375 | 0.000125 | 0.00145
-0.41 | 0.0015165 | 0.00366 | 0.0102
-0.4 | 0.0023835 | 0.00722 | 0.02095
-0.39 | 0.003679 | 0.010675 | 0.0364
-0.38 | 0.0053635 | 0.016045 | 0.05835
-0.37 | 0.007567 | 0.02422 | 0.0878
-0.36 | 0.0106475 | 0.035405 | 0.12695
-0.35 | 0.017258 | 0.05172 | 0.18565
-0.34 | 0.0240185 | 0.07269 | 0.2644
-0.33 | 0.030975 | 0.101095 | 0.37875
-0.32 | 0.042925 | 0.147675 | 0.53565
-0.31 | 0.059485 | 0.204095 | 0.7542
-0.3 | 0.082205 | 0.2761 | 1.04585
-0.29 | 0.113255 | 0.3789 | 1.4631
-0.28 | 0.17238 | 0.52485 | 2.01895
-0.27 | 0.235255 | 0.72855 | 2.7465
-0.26 | 0.3039 | 1.0015 | 3.7945
-0.25 | 0.4172 | 1.3865 | 5.1885
-0.24 | 0.57055 | 1.8776 | 7.1425
-0.23 | 0.7841 | 2.5395 | 9.706
-0.22 | 1.0668 | 3.465 | 12.9265
-0.21 | 1.52395 | 4.6995 | 17.543
-0.2 | 2.052 | 6.4 | 23.4825
-0.19 | 2.716 | 8.588 | 31.365
-0.18 | 3.7005 | 11.5325 | 41.4
-0.17 | 4.947 | 15.335 | 54.195
-0.16 | 6.6365 | 20.379 | 69.57
-0.15 | 8.928 | 27.105 | 89.515
-0.14 | 11.953 | 35.23 | 114.67
-0.13 | 15.8605 | 46.025 | 142.655
-0.12 | 21.007 | 59.19 | 173.82
-0.11 | 27.58 | 75.85 | 211.35
-0.1 | 36.065 | 97.535 | 255.4
-0.09 | 46.425 | 122.16 | 299.45
-0.08 | 59.13 | 149.75 | 347.2
-0.07 | 74.57 | 182.3 | 390.5
-0.06 | 93.515 | 221.3 | 439.65
-0.05 | 113.77 | 266.4 | 496.25
-0.04 | 137.8 | 308.45 | 547.1
-0.03 | 168 | 350.45 | 593.3
-0.02 | 199.45 | 408.5 | 637.95
-0.01 | 232.15 | 462.4 | 690.55
0 | 266.15 | 508 | 739.55
0.01 | 299.25 | 558.9 | 776.5
0.02 | 334.15 | 607.8 | 817.5
0.03 | 364.7 | 656.35 | 852
0.04 | 393.3 | 695.95 | 885.5
0.05 | 420.15 | 740.45 | 924
0.06 | 445.05 | 782.5 | 951
0.07 | 467.2 | 823 | 977
0.08 | 479.75 | 850.5 | 999
0.09 | 488.4 | 874.5 | 1024
0.1 | 488.5 | 912 | 1048
0.11 | 495.65 | 943 | 1073
0.12 | 495 | 966.5 | 1094.5
0.13 | 481.5 | 975 | 1091.5
0.14 | 477.5 | 999 | 1105
0.15 | 476.5 | 1027.5 | 1130
0.16 | 462 | 1035.5 | 1134
0.17 | 441.5 | 1052 | 1146
0.18 | 416.5 | 1058 | 1149
0.19 | 390 | 1065 | 1152
0.2 | 377.5 | 1090 | 1171
0.21 | 370.5 | 1091 | 1171.5
0.22 | 359 | 1090 | 1161.5
0.23 | 339 | 1096 | 1172
0.24 | 309.5 | 1101.5 | 1183
0.25 | 280.5 | 1103.5 | 1169.5
0.26 | 270.5 | 1101 | 1172.5
0.27 | 259.5 | 1091 | 1160.5
0.28 | 248.5 | 1090.5 | 1153.5
0.29 | 246 | 1103.5 | 1171
0.3 | 215.5 | 1094.5 | 1161
0.31 | 191.5 | 1084 | 1149.5
0.32 | 177.5 | 1073.5 | 1140.5
0.33 | 182.5 | 1069 | 1132.5
0.34 | 184 | 1065 | 1123
0.35 | 155.5 | 1047.5 | 1114.5
0.36 | 136 | 1036 | 1102.5
0.37 | 135.5 | 1026 | 1091
0.38 | 149.5 | 1006 | 1084
0.39 | 131 | 992 | 1067.5
0.4 | 107.5 | 981.5 | 1054
0.41 | 98 | 961 | 1035.5
0.42 | 108.5 | 944 | 1027.5
0.43 | 118.5 | 924 | 1014
0.44 | 80 | 900.5 | 986
0.45 | 71 | 887.5 | 979.5
0.46 | 79.5 | 858 | 956
0.47 | 90 | 826.5 | 923
0.48 | 96 | 809 | 912.5
0.49 | 57 | 786.5 | 895
0.5 | 37 | 778 | 880