## IDS-VDS Characteristic (mA-mm)
VGS (V) | VDS = 0.100 V | VDS = 0.500 V | VDS = 0.900 V
-0.75 | 0.000829 | 0.0039835 | 0.014461
-0.74 | 0.0007852 | 0.0038156 | 0.014086
-0.73 | 0.0007453 | 0.0036991 | 0.013555
-0.72 | 0.0007114 | 0.0035739 | 0.013153
-0.71 | 0.000675 | 0.0034066 | 0.012744
-0.7 | 0.000644 | 0.003273 | 0.012312
-0.69 | 0.0006096 | 0.0031431 | 0.011882
-0.68 | 0.0005813 | 0.0030156 | 0.011493
-0.67 | 0.0005488 | 0.002915 | 0.011111
-0.66 | 0.0005243 | 0.0027904 | 0.010767
-0.65 | 0.0005022 | 0.0026878 | 0.010416
-0.64 | 0.00047173 | 0.0025732 | 0.010078
-0.63 | 0.00044652 | 0.0024509 | 0.009738
-0.62 | 0.0004266 | 0.0023559 | 0.009428
-0.61 | 0.00040396 | 0.0022755 | 0.009085
-0.6 | 0.00038637 | 0.0021893 | 0.008772
-0.59 | 0.00036796 | 0.0021011 | 0.008493
-0.58 | 0.0003472 | 0.0020161 | 0.008229
-0.57 | 0.00033126 | 0.0019368 | 0.007951
-0.56 | 0.00031472 | 0.0018547 | 0.007666
-0.55 | 0.00029787 | 0.0017817 | 0.007431
-0.54 | 0.00028528 | 0.001714 | 0.007184
-0.53 | 0.00027043 | 0.0016374 | 0.006933
-0.52 | 0.0002556 | 0.001571 | 0.006698
-0.51 | 0.00024443 | 0.0015097 | 0.006473
-0.5 | 0.0002335 | 0.0014538 | 0.006281
-0.49 | 0.00022147 | 0.0013954 | 0.006056
-0.48 | 0.0002117 | 0.0013468 | 0.005876
-0.47 | 0.00020431 | 0.0013008 | 0.005697
-0.46 | 0.00019905 | 0.0012693 | 0.00557
-0.45 | 0.00019407 | 0.0012352 | 0.005449
-0.44 | 0.00019153 | 0.0012135 | 0.005342
-0.43 | 0.00019327 | 0.0012045 | 0.005301
-0.42 | 0.0001993 | 0.0012133 | 0.005299
-0.41 | 0.00021152 | 0.0012424 | 0.005383
-0.4 | 0.00023197 | 0.0012943 | 0.005554
-0.39 | 0.00026347 | 0.0013935 | 0.005895
-0.38 | 0.0003091 | 0.0015431 | 0.006443
-0.37 | 0.00037712 | 0.0017646 | 0.007231
-0.36 | 0.00047358 | 0.0020864 | 0.008391
-0.35 | 0.000647 | 0.00255 | 0.010082
-0.34 | 0.0008478 | 0.003206 | 0.012595
-0.33 | 0.0011225 | 0.0041178 | 0.016072
-0.32 | 0.0015106 | 0.0054036 | 0.020867
-0.31 | 0.0020422 | 0.00739 | 0.027806
-0.3 | 0.0027913 | 0.009837 | 0.037452
-0.29 | 0.003804 | 0.01334 | 0.050777
-0.28 | 0.0052069 | 0.018087 | 0.0697
-0.27 | 0.007464 | 0.024646 | 0.09547
-0.26 | 0.010216 | 0.033765 | 0.12971
-0.25 | 0.013938 | 0.046281 | 0.17667
-0.24 | 0.019014 | 0.06413 | 0.24179
-0.23 | 0.026046 | 0.08726 | 0.3311
-0.22 | 0.035447 | 0.11883 | 0.45099
-0.21 | 0.048483 | 0.16159 | 0.6107
-0.2 | 0.06768 | 0.22005 | 0.827
-0.19 | 0.09193 | 0.29739 | 1.1137
-0.18 | 0.12456 | 0.40164 | 1.499
-0.17 | 0.16861 | 0.54247 | 1.9937
-0.16 | 0.22819 | 0.7235 | 2.6361
-0.15 | 0.30637 | 0.9706 | 3.4687
-0.14 | 0.41451 | 1.2957 | 4.5178
-0.13 | 0.553 | 1.71 | 5.863
-0.12 | 0.7427 | 2.2607 | 7.5
-0.11 | 0.984 | 2.9424 | 9.479
-0.1 | 1.3094 | 3.8408 | 11.823
-0.09 | 1.7288 | 4.962 | 14.686
-0.08 | 2.262 | 6.361 | 17.941
-0.07 | 2.9424 | 8.044 | 21.689
-0.06 | 3.7882 | 10.112 | 25.888
-0.05 | 4.8585 | 12.624 | 30.62
-0.04 | 6.109 | 15.501 | 35.884
-0.03 | 7.659 | 18.881 | 41.597
-0.02 | 9.492 | 22.658 | 47.719
-0.01 | 11.683 | 27.087 | 54.334
0 | 14.216 | 32.004 | 61.61
0.01 | 17.049 | 37.402 | 69.1
0.02 | 20.18 | 43.158 | 77
0.03 | 23.714 | 49.555 | 85.38
0.04 | 27.521 | 56.371 | 94
0.05 | 31.605 | 63.44 | 102.9
0.06 | 35.933 | 71.01 | 112.3
0.07 | 40.507 | 79.06 | 121.94
0.08 | 45.232 | 87.35 | 131.76
0.09 | 50.017 | 95.83 | 141.89
0.1 | 54.868 | 104.88 | 152
0.11 | 59.71 | 113.97 | 162.54
0.12 | 64.67 | 123.5 | 173.3
0.13 | 69.62 | 133.24 | 184.03
0.14 | 74.41 | 142.92 | 194.99
0.15 | 79.12 | 153.01 | 206.02
0.16 | 83.64 | 163.22 | 217.41
0.17 | 88.05 | 173.63 | 228.67
0.18 | 92.27 | 184.05 | 240.01
0.19 | 96.39 | 194.56 | 251.31
0.2 | 100.24 | 205.24 | 262.85
0.21 | 104.03 | 216.08 | 274.51
0.22 | 107.47 | 226.89 | 286.16
0.23 | 110.78 | 237.58 | 297.78
0.24 | 113.91 | 248.52 | 309.09
0.25 | 116.95 | 259.5 | 320.9
0.26 | 119.72 | 270.37 | 332.55
0.27 | 122.42 | 281.37 | 344.07
0.28 | 124.95 | 292.01 | 355.69
0.29 | 127.15 | 302.9 | 367.1
0.3 | 129.3 | 313.85 | 378.63
0.31 | 131.38 | 324.59 | 390.07
0.32 | 133.24 | 335.26 | 401.44
0.33 | 135.31 | 345.89 | 412.62
0.34 | 136.79 | 356.4 | 423.91
0.35 | 138.35 | 366.87 | 434.89
0.36 | 139.91 | 377.17 | 445.94
0.37 | 141.42 | 387.39 | 456.97
0.38 | 142.66 | 397.5 | 467.53
0.39 | 143.83 | 407.42 | 478.34
0.4 | 144.99 | 417.17 | 488.76
0.41 | 146.13 | 426.8 | 499.17
0.42 | 147.44 | 436.2 | 509.54
0.43 | 148.15 | 445.52 | 519.5
0.44 | 149.08 | 454.56 | 529.54
0.45 | 149.98 | 463.34 | 539.2
0.46 | 150.85 | 472.05 | 548.94
0.47 | 151.76 | 480.41 | 558.25
0.48 | 152.34 | 488.58 | 567.43
0.49 | 153.04 | 496.42 | 575.9
0.5 | 153.9 | 504.04 | 585

## Tranconductance (mS-mm)
VGS (V) | VDS = 0.100 V | VDS = 0.500 V | VDS = 0.900 V
-0.75 | -0.00438 | -0.01679 | -0.0375
-0.74 | -0.004185 | -0.01422 | -0.0453
-0.73 | -0.00369 | -0.012085 | -0.04665
-0.72 | -0.003515 | -0.014625 | -0.04055
-0.71 | -0.00337 | -0.015045 | -0.04205
-0.7 | -0.00327 | -0.013175 | -0.0431
-0.69 | -0.003135 | -0.01287 | -0.04095
-0.68 | -0.00304 | -0.011405 | -0.03855
-0.67 | -0.00285 | -0.01126 | -0.0363
-0.66 | -0.00233 | -0.01136 | -0.03475
-0.65 | -0.0026285 | -0.01086 | -0.03445
-0.64 | -0.002784 | -0.011845 | -0.0339
-0.63 | -0.0022565 | -0.010865 | -0.0325
-0.62 | -0.002128 | -0.00877 | -0.03265
-0.61 | -0.0020115 | -0.00833 | -0.0328
-0.6 | -0.0018 | -0.00872 | -0.0296
-0.59 | -0.0019585 | -0.00866 | -0.02715
-0.58 | -0.001835 | -0.008215 | -0.0271
-0.57 | -0.001624 | -0.00807 | -0.02815
-0.56 | -0.0016695 | -0.007755 | -0.026
-0.55 | -0.001472 | -0.007035 | -0.0241
-0.54 | -0.001372 | -0.007215 | -0.0249
-0.53 | -0.001484 | -0.00715 | -0.0243
-0.52 | -0.0013 | -0.006385 | -0.023
-0.51 | -0.001105 | -0.00586 | -0.02085
-0.5 | -0.001148 | -0.005715 | -0.02085
-0.49 | -0.00109 | -0.00535 | -0.02025
-0.48 | -0.000858 | -0.00473 | -0.01795
-0.47 | -0.0006325 | -0.003875 | -0.0153
-0.46 | -0.000512 | -0.00328 | -0.0124
-0.45 | -0.000376 | -0.00279 | -0.0114
-0.44 | -4e-05 | -0.001535 | -0.0074
-0.43 | 0.0003885 | -1e-05 | -0.00215
-0.42 | 0.0009125 | 0.001895 | 0.0041
-0.41 | 0.0016335 | 0.00405 | 0.01275
-0.4 | 0.0025975 | 0.007555 | 0.0256
-0.39 | 0.0038565 | 0.01244 | 0.04445
-0.38 | 0.0056825 | 0.018555 | 0.0668
-0.37 | 0.008224 | 0.027165 | 0.0974
-0.36 | 0.013494 | 0.03927 | 0.14255
-0.35 | 0.018711 | 0.05598 | 0.2102
-0.34 | 0.023775 | 0.07839 | 0.2995
-0.33 | 0.03314 | 0.10988 | 0.4136
-0.32 | 0.045985 | 0.16361 | 0.5867
-0.31 | 0.064035 | 0.22167 | 0.82925
-0.3 | 0.08809 | 0.2975 | 1.14855
-0.29 | 0.12078 | 0.4125 | 1.6124
-0.28 | 0.183 | 0.5653 | 2.23465
-0.27 | 0.250455 | 0.7839 | 3.0005
-0.26 | 0.3237 | 1.08175 | 4.06
-0.25 | 0.4399 | 1.51825 | 5.604
-0.24 | 0.6054 | 2.04895 | 7.7215
-0.23 | 0.82165 | 2.735 | 10.46
-0.22 | 1.12185 | 3.7165 | 13.98
-0.21 | 1.61165 | 5.061 | 18.8005
-0.2 | 2.17235 | 6.79 | 25.15
-0.19 | 2.844 | 9.0795 | 33.6
-0.18 | 3.834 | 12.254 | 44
-0.17 | 5.1815 | 16.093 | 56.855
-0.16 | 6.888 | 21.4065 | 73.75
-0.15 | 9.316 | 28.61 | 94.085
-0.14 | 12.3315 | 36.97 | 119.715
-0.13 | 16.4095 | 48.25 | 149.11
-0.12 | 21.55 | 61.62 | 180.8
-0.11 | 28.335 | 79.005 | 216.15
-0.1 | 37.24 | 100.98 | 260.35
-0.09 | 47.63 | 126.01 | 305.9
-0.08 | 60.68 | 154.1 | 350.15
-0.07 | 76.31 | 187.55 | 397.35
-0.06 | 95.805 | 229 | 446.55
-0.05 | 116.04 | 269.45 | 499.8
-0.04 | 140.025 | 312.85 | 548.85
-0.03 | 169.15 | 357.85 | 591.75
-0.02 | 201.2 | 410.3 | 636.85
-0.01 | 236.2 | 467.3 | 694.55
0 | 268.3 | 515.75 | 738.3
0.01 | 298.2 | 557.7 | 769.5
0.02 | 333.25 | 607.65 | 814
0.03 | 367.05 | 660.65 | 850
0.04 | 394.55 | 694.25 | 876
0.05 | 420.6 | 731.95 | 915
0.06 | 445.1 | 781 | 952
0.07 | 464.95 | 817 | 973
0.08 | 475.5 | 838.5 | 997.5
0.09 | 481.8 | 876.5 | 1012
0.1 | 484.65 | 907 | 1032.5
0.11 | 490.1 | 931 | 1065
0.12 | 495.5 | 963.5 | 1074.5
0.13 | 487 | 971 | 1084.5
0.14 | 475 | 988.5 | 1099.5
0.15 | 461.5 | 1015 | 1121
0.16 | 446.5 | 1031 | 1132.5
0.17 | 431.5 | 1041.5 | 1130
0.18 | 417 | 1046.5 | 1132
0.19 | 398.5 | 1059.5 | 1142
0.2 | 382 | 1076 | 1160
0.21 | 361.5 | 1082.5 | 1165.5
0.22 | 337.5 | 1075 | 1163.5
0.23 | 322 | 1081.5 | 1146.5
0.24 | 308.5 | 1096 | 1156
0.25 | 290.5 | 1092.5 | 1173
0.26 | 273.5 | 1093.5 | 1158.5
0.27 | 261.5 | 1082 | 1157
0.28 | 236.5 | 1076.5 | 1151.5
0.29 | 217.5 | 1092 | 1147
0.3 | 211.5 | 1084.5 | 1148.5
0.31 | 197 | 1070.5 | 1140.5
0.32 | 196.5 | 1065 | 1127.5
0.33 | 177.5 | 1057 | 1123.5
0.34 | 152 | 1049 | 1113.5
0.35 | 156 | 1038.5 | 1101.5
0.36 | 153.5 | 1026 | 1104
0.37 | 137.5 | 1016.5 | 1079.5
0.38 | 120.5 | 1001.5 | 1068.5
0.39 | 116.5 | 983.5 | 1061.5
0.4 | 115 | 969 | 1041.5
0.41 | 122.5 | 951.5 | 1039
0.42 | 101 | 936 | 1016.5
0.43 | 82 | 918 | 1000
0.44 | 91.5 | 891 | 985
0.45 | 88.5 | 874.5 | 970
0.46 | 89 | 853.5 | 952.5
0.47 | 74.5 | 826.5 | 924.5
0.48 | 64 | 800.5 | 882.5
0.49 | 78 | 773 | 878.5
0.5 | 86 | 762 | 910