## IDS-VDS Characteristic (mA-mm)
VGS (V) | VDS = 0.100 V | VDS = 0.500 V | VDS = 0.900 V
-0.75 | 0.0008439 | 0.0040464 | 0.014765
-0.74 | 0.0008071 | 0.0038677 | 0.014225
-0.73 | 0.0007598 | 0.003713 | 0.01379
-0.72 | 0.0007234 | 0.0035836 | 0.013389
-0.71 | 0.0006892 | 0.0034436 | 0.012943
-0.7 | 0.0006556 | 0.0033142 | 0.012542
-0.69 | 0.0006241 | 0.0031866 | 0.012108
-0.68 | 0.0005959 | 0.0030649 | 0.01171
-0.67 | 0.0005676 | 0.0029197 | 0.011339
-0.66 | 0.0005396 | 0.0028037 | 0.010999
-0.65 | 0.0005126 | 0.0027042 | 0.01063
-0.64 | 0.00048428 | 0.0026002 | 0.010286
-0.63 | 0.00046324 | 0.0024973 | 0.009927
-0.62 | 0.00044185 | 0.0023816 | 0.009611
-0.61 | 0.0004195 | 0.0022902 | 0.009296
-0.6 | 0.00040155 | 0.0022062 | 0.008954
-0.59 | 0.00038306 | 0.0021199 | 0.008686
-0.58 | 0.0003618 | 0.0020405 | 0.008399
-0.57 | 0.00034092 | 0.0019573 | 0.008086
-0.56 | 0.0003243 | 0.0018723 | 0.00785
-0.55 | 0.00030923 | 0.0017997 | 0.007552
-0.54 | 0.00029323 | 0.0017199 | 0.007315
-0.53 | 0.00028149 | 0.0016577 | 0.007028
-0.52 | 0.00026684 | 0.0015898 | 0.006787
-0.51 | 0.00025171 | 0.0015219 | 0.006525
-0.5 | 0.00024013 | 0.0014635 | 0.006364
-0.49 | 0.00022915 | 0.0014065 | 0.006166
-0.48 | 0.00021843 | 0.0013541 | 0.005961
-0.47 | 0.00021124 | 0.0013022 | 0.00581
-0.46 | 0.00020478 | 0.001266 | 0.005646
-0.45 | 0.00019837 | 0.0012352 | 0.005501
-0.44 | 0.00019712 | 0.0012211 | 0.005408
-0.43 | 0.00019767 | 0.0012112 | 0.00538
-0.42 | 0.00020323 | 0.0012126 | 0.005374
-0.41 | 0.00021526 | 0.001241 | 0.005456
-0.4 | 0.00023448 | 0.0012971 | 0.005637
-0.39 | 0.00026588 | 0.0013965 | 0.00597
-0.38 | 0.00031144 | 0.0015434 | 0.006489
-0.37 | 0.00037748 | 0.0017563 | 0.007264
-0.36 | 0.00047289 | 0.0020781 | 0.008389
-0.35 | 0.0006437 | 0.0025405 | 0.01012
-0.34 | 0.0008403 | 0.0031954 | 0.012585
-0.33 | 0.0011147 | 0.0040926 | 0.016016
-0.32 | 0.0014945 | 0.0053797 | 0.020838
-0.31 | 0.0020234 | 0.007277 | 0.027677
-0.3 | 0.0027564 | 0.009791 | 0.037371
-0.29 | 0.0037715 | 0.013223 | 0.05065
-0.28 | 0.0051431 | 0.018034 | 0.06918
-0.27 | 0.007387 | 0.024597 | 0.09462
-0.26 | 0.010095 | 0.033693 | 0.12967
-0.25 | 0.013795 | 0.045898 | 0.17683
-0.24 | 0.018798 | 0.06403 | 0.24255
-0.23 | 0.025845 | 0.08694 | 0.33148
-0.22 | 0.035276 | 0.11817 | 0.45062
-0.21 | 0.048235 | 0.16085 | 0.6137
-0.2 | 0.06711 | 0.21875 | 0.8315
-0.19 | 0.09113 | 0.29528 | 1.114
-0.18 | 0.12399 | 0.40134 | 1.5031
-0.17 | 0.16795 | 0.53882 | 2.0101
-0.16 | 0.22606 | 0.7279 | 2.6556
-0.15 | 0.30507 | 0.9723 | 3.4998
-0.14 | 0.41118 | 1.2953 | 4.5421
-0.13 | 0.55018 | 1.7168 | 5.912
-0.12 | 0.739 | 2.2654 | 7.558
-0.11 | 0.9851 | 2.9637 | 9.556
-0.1 | 1.3064 | 3.8488 | 11.915
-0.09 | 1.7225 | 4.9933 | 14.783
-0.08 | 2.2598 | 6.387 | 18.073
-0.07 | 2.9328 | 8.093 | 21.821
-0.06 | 3.7825 | 10.16 | 25.98
-0.05 | 4.8531 | 12.638 | 30.791
-0.04 | 6.115 | 15.54 | 36.019
-0.03 | 7.654 | 18.923 | 41.707
-0.02 | 9.513 | 22.775 | 47.869
-0.01 | 11.676 | 27.145 | 54.327
0 | 14.165 | 32.005 | 61.65
0.01 | 17.016 | 37.409 | 69.1
0.02 | 20.14 | 43.153 | 76.96
0.03 | 23.652 | 49.589 | 85.38
0.04 | 27.456 | 56.221 | 93.96
0.05 | 31.474 | 63.37 | 102.68
0.06 | 35.805 | 70.92 | 112
0.07 | 40.323 | 78.83 | 121.56
0.08 | 44.976 | 87.04 | 131.29
0.09 | 49.694 | 95.59 | 141.33
0.1 | 54.517 | 104.29 | 151.38
0.11 | 59.26 | 113.44 | 161.82
0.12 | 64.19 | 122.9 | 172.45
0.13 | 68.94 | 132.36 | 183.15
0.14 | 73.7 | 142.18 | 193.85
0.15 | 78.4 | 151.96 | 204.79
0.16 | 83.03 | 162.15 | 216.03
0.17 | 87.3 | 172.41 | 227.19
0.18 | 91.38 | 182.75 | 238.33
0.19 | 95.35 | 193.24 | 249.53
0.2 | 99.11 | 203.58 | 261.04
0.21 | 102.9 | 214.41 | 272.55
0.22 | 106.44 | 225.11 | 283.97
0.23 | 109.77 | 235.73 | 295.55
0.24 | 112.78 | 246.43 | 306.82
0.25 | 115.57 | 257.33 | 318.57
0.26 | 118.27 | 268.05 | 329.96
0.27 | 120.9 | 278.84 | 341.44
0.28 | 123.46 | 289.61 | 352.89
0.29 | 125.83 | 300.18 | 364.23
0.3 | 128.05 | 311.14 | 375.71
0.31 | 129.85 | 321.76 | 386.95
0.32 | 131.64 | 332.28 | 398.24
0.33 | 133.52 | 342.94 | 409.36
0.34 | 135.32 | 353.21 | 420.52
0.35 | 137.03 | 363.62 | 431.6
0.36 | 138.15 | 373.86 | 442.51
0.37 | 139.51 | 384.08 | 453.55
0.38 | 141.1 | 394.01 | 464.08
0.39 | 142.18 | 403.83 | 474.77
0.4 | 143.22 | 413.51 | 485.19
0.41 | 144.22 | 423.15 | 495.44
0.42 | 145.47 | 432.59 | 505.88
0.43 | 146.55 | 441.67 | 515.92
0.44 | 147.35 | 450.72 | 525.81
0.45 | 147.98 | 459.47 | 535.56
0.46 | 148.85 | 468.15 | 545.23
0.47 | 149.98 | 476.55 | 554.56
0.48 | 150.59 | 484.55 | 563.86
0.49 | 151.27 | 492.45 | 572.7
0.5 | 151.72 | 500.14 | 581.4

## Tranconductance (mS-mm)
VGS (V) | VDS = 0.100 V | VDS = 0.500 V | VDS = 0.900 V
-0.75 | -0.00368 | -0.01787 | -0.054
-0.74 | -0.004205 | -0.01667 | -0.04875
-0.73 | -0.004185 | -0.014205 | -0.0418
-0.72 | -0.00353 | -0.01347 | -0.04235
-0.71 | -0.00339 | -0.01347 | -0.04235
-0.7 | -0.003255 | -0.01285 | -0.04175
-0.69 | -0.002985 | -0.012465 | -0.0416
-0.68 | -0.002825 | -0.013345 | -0.03845
-0.67 | -0.002815 | -0.01306 | -0.03555
-0.66 | -0.00275 | -0.010775 | -0.03545
-0.65 | -0.002766 | -0.010175 | -0.03565
-0.64 | -0.002468 | -0.010345 | -0.03515
-0.63 | -0.0021215 | -0.01093 | -0.03375
-0.62 | -0.002187 | -0.010355 | -0.03155
-0.61 | -0.002015 | -0.00877 | -0.03285
-0.6 | -0.001822 | -0.008515 | -0.0305
-0.59 | -0.0019875 | -0.008285 | -0.02775
-0.58 | -0.002107 | -0.00813 | -0.03
-0.57 | -0.001875 | -0.00841 | -0.02745
-0.56 | -0.0015845 | -0.00788 | -0.0267
-0.55 | -0.0015535 | -0.00762 | -0.02675
-0.54 | -0.001387 | -0.0071 | -0.0262
-0.53 | -0.0013195 | -0.006505 | -0.0264
-0.52 | -0.001489 | -0.00679 | -0.02515
-0.51 | -0.0013355 | -0.006315 | -0.02115
-0.5 | -0.001128 | -0.00577 | -0.01795
-0.49 | -0.001085 | -0.00547 | -0.02015
-0.48 | -0.0008955 | -0.005215 | -0.0178
-0.47 | -0.0006825 | -0.004405 | -0.01575
-0.46 | -0.0006435 | -0.00335 | -0.01545
-0.45 | -0.000383 | -0.002245 | -0.0119
-0.44 | -3.5e-05 | -0.0012 | -0.00605
-0.43 | 0.0003055 | -0.000425 | -0.0017
-0.42 | 0.0008795 | 0.00149 | 0.0038
-0.41 | 0.0015625 | 0.004225 | 0.01315
-0.4 | 0.002531 | 0.007775 | 0.0257
-0.39 | 0.003848 | 0.012315 | 0.0426
-0.38 | 0.00558 | 0.01799 | 0.0647
-0.37 | 0.0080725 | 0.026735 | 0.095
-0.36 | 0.013311 | 0.03921 | 0.1428
-0.35 | 0.0183705 | 0.055865 | 0.2098
-0.34 | 0.02355 | 0.077605 | 0.2948
-0.33 | 0.03271 | 0.109215 | 0.41265
-0.32 | 0.045435 | 0.15922 | 0.58305
-0.31 | 0.063095 | 0.220565 | 0.82665
-0.3 | 0.087405 | 0.2973 | 1.14865
-0.29 | 0.119335 | 0.41215 | 1.59045
-0.28 | 0.180775 | 0.5687 | 2.1985
-0.27 | 0.247595 | 0.78295 | 3.0245
-0.26 | 0.3204 | 1.06505 | 4.1105
-0.25 | 0.43515 | 1.51685 | 5.644
-0.24 | 0.6025 | 2.0521 | 7.7325
-0.23 | 0.8239 | 2.707 | 10.4035
-0.22 | 1.1195 | 3.6955 | 14.111
-0.21 | 1.5917 | 5.029 | 19.044
-0.2 | 2.14475 | 6.7215 | 25.015
-0.19 | 2.844 | 9.1295 | 33.58
-0.18 | 3.841 | 12.177 | 44.805
-0.17 | 5.1035 | 16.328 | 57.625
-0.16 | 6.856 | 21.674 | 74.485
-0.15 | 9.256 | 28.37 | 94.325
-0.14 | 12.2555 | 37.225 | 120.61
-0.13 | 16.391 | 48.505 | 150.795
-0.12 | 21.746 | 62.345 | 182.2
-0.11 | 28.37 | 79.17 | 217.85
-0.1 | 36.87 | 101.48 | 261.35
-0.09 | 47.67 | 126.91 | 307.9
-0.08 | 60.515 | 154.985 | 351.9
-0.07 | 76.135 | 188.65 | 395.35
-0.06 | 96.015 | 227.25 | 448.5
-0.05 | 116.625 | 269 | 501.95
-0.04 | 140.045 | 314.25 | 545.8
-0.03 | 169.9 | 361.75 | 592.5
-0.02 | 201.1 | 411.1 | 631
-0.01 | 232.6 | 461.5 | 689.05
0 | 267 | 513.2 | 738.65
0.01 | 298.75 | 557.4 | 765.5
0.02 | 331.8 | 609 | 814
0.03 | 365.8 | 653.4 | 850
0.04 | 391.1 | 689.05 | 865
0.05 | 417.45 | 734.95 | 902
0.06 | 442.45 | 773 | 944
0.07 | 458.55 | 806 | 964.5
0.08 | 468.55 | 838 | 988.5
0.09 | 477.05 | 862.5 | 1004.5
0.1 | 478.3 | 892.5 | 1024.5
0.11 | 483.65 | 930.5 | 1053.5
0.12 | 484 | 946 | 1066.5
0.13 | 475.5 | 964 | 1070
0.14 | 473 | 980 | 1082
0.15 | 466.5 | 998.5 | 1109
0.16 | 445 | 1022.5 | 1120
0.17 | 417.5 | 1030 | 1115
0.18 | 402.5 | 1041.5 | 1117
0.19 | 386.5 | 1041.5 | 1135.5
0.2 | 377.5 | 1058.5 | 1151
0.21 | 366.5 | 1076.5 | 1146.5
0.22 | 343.5 | 1066 | 1150
0.23 | 317 | 1066 | 1142.5
0.24 | 290 | 1080 | 1151
0.25 | 274.5 | 1081 | 1157
0.26 | 266.5 | 1075.5 | 1143.5
0.27 | 259.5 | 1078 | 1146.5
0.28 | 246.5 | 1067 | 1139.5
0.29 | 229.5 | 1076.5 | 1141
0.3 | 201 | 1079 | 1136
0.31 | 179.5 | 1057 | 1126.5
0.32 | 183.5 | 1059 | 1120.5
0.33 | 184 | 1046.5 | 1114
0.34 | 175.5 | 1034 | 1112
0.35 | 141.5 | 1032.5 | 1099.5
0.36 | 124 | 1023 | 1097.5
0.37 | 147.5 | 1007.5 | 1078.5
0.38 | 133.5 | 987.5 | 1061
0.39 | 106 | 975 | 1055.5
0.4 | 102 | 966 | 1033.5
0.41 | 112.5 | 954 | 1034.5
0.42 | 116.5 | 926 | 1024
0.43 | 94 | 906.5 | 996.5
0.44 | 71.5 | 890 | 982
0.45 | 75 | 871.5 | 971
0.46 | 100 | 854 | 950
0.47 | 87 | 820 | 931.5
0.48 | 64.5 | 795 | 907
0.49 | 56.5 | 779.5 | 877
0.5 | 45 | 769 | 870