## IDS-VDS Characteristic (mA-mm)
VGS (V) | VDS = 0.100 V | VDS = 0.500 V | VDS = 0.900 V
-0.75 | 0.0008522 | 0.0043144 | 0.015963
-0.74 | 0.0008143 | 0.0041239 | 0.015483
-0.73 | 0.0007702 | 0.0039676 | 0.014939
-0.72 | 0.0007263 | 0.0038016 | 0.014424
-0.71 | 0.0006896 | 0.0036532 | 0.01394
-0.7 | 0.0006509 | 0.0034783 | 0.013569
-0.69 | 0.0006213 | 0.0033632 | 0.013107
-0.68 | 0.0005928 | 0.0032175 | 0.012621
-0.67 | 0.0005569 | 0.0031032 | 0.012294
-0.66 | 0.0005351 | 0.002978 | 0.01182
-0.65 | 0.0005104 | 0.0028456 | 0.011371
-0.64 | 0.00048639 | 0.0027524 | 0.011013
-0.63 | 0.00045736 | 0.0026256 | 0.010624
-0.62 | 0.00043563 | 0.0025309 | 0.010262
-0.61 | 0.00041431 | 0.0024292 | 0.009929
-0.6 | 0.00039378 | 0.0023178 | 0.009609
-0.59 | 0.00037204 | 0.0022281 | 0.009282
-0.58 | 0.00035067 | 0.0021373 | 0.00892
-0.57 | 0.00033181 | 0.0020501 | 0.008605
-0.56 | 0.00031465 | 0.0019707 | 0.008327
-0.55 | 0.0003006 | 0.0018779 | 0.008023
-0.54 | 0.00028372 | 0.0018002 | 0.007758
-0.53 | 0.00026908 | 0.0017265 | 0.007486
-0.52 | 0.00025488 | 0.0016551 | 0.007212
-0.51 | 0.00024284 | 0.0015985 | 0.007014
-0.5 | 0.00023003 | 0.0015182 | 0.006797
-0.49 | 0.0002201 | 0.0014704 | 0.006551
-0.48 | 0.00020951 | 0.0014157 | 0.006295
-0.47 | 0.00020243 | 0.0013625 | 0.006115
-0.46 | 0.00019424 | 0.0013107 | 0.00595
-0.45 | 0.00019012 | 0.0012707 | 0.005829
-0.44 | 0.00018718 | 0.0012464 | 0.005679
-0.43 | 0.00018791 | 0.0012283 | 0.005613
-0.42 | 0.00019234 | 0.0012299 | 0.005558
-0.41 | 0.00020337 | 0.0012492 | 0.005607
-0.4 | 0.00022136 | 0.0012939 | 0.005741
-0.39 | 0.00024979 | 0.0013769 | 0.006032
-0.38 | 0.00029349 | 0.0015109 | 0.006468
-0.37 | 0.00035617 | 0.0017077 | 0.007181
-0.36 | 0.00044497 | 0.001995 | 0.008241
-0.35 | 0.0005764 | 0.0024197 | 0.009755
-0.34 | 0.0007581 | 0.0030184 | 0.011942
-0.33 | 0.0010056 | 0.003857 | 0.015081
-0.32 | 0.0013564 | 0.0050277 | 0.01946
-0.31 | 0.0018374 | 0.006844 | 0.025807
-0.3 | 0.0025099 | 0.009127 | 0.034691
-0.29 | 0.0034359 | 0.01233 | 0.047024
-0.28 | 0.0047044 | 0.016789 | 0.06399
-0.27 | 0.006942 | 0.022966 | 0.08761
-0.26 | 0.009481 | 0.031418 | 0.12027
-0.25 | 0.012986 | 0.043003 | 0.16495
-0.24 | 0.017736 | 0.05993 | 0.22474
-0.23 | 0.024436 | 0.08167 | 0.30855
-0.22 | 0.033406 | 0.11159 | 0.42137
-0.21 | 0.045699 | 0.15119 | 0.5705
-0.2 | 0.06415 | 0.20561 | 0.7741
-0.19 | 0.08732 | 0.27956 | 1.0508
-0.18 | 0.11887 | 0.38066 | 1.4138
-0.17 | 0.16127 | 0.51178 | 1.8785
-0.16 | 0.21781 | 0.691 | 2.5042
-0.15 | 0.29526 | 0.9265 | 3.3023
-0.14 | 0.39822 | 1.2355 | 4.3382
-0.13 | 0.53302 | 1.6407 | 5.6164
-0.12 | 0.7177 | 2.1692 | 7.237
-0.11 | 0.9567 | 2.8447 | 9.188
-0.1 | 1.2729 | 3.6975 | 11.523
-0.09 | 1.6773 | 4.8043 | 14.326
-0.08 | 2.208 | 6.173 | 17.552
-0.07 | 2.878 | 7.856 | 21.302
-0.06 | 3.7145 | 9.879 | 25.489
-0.05 | 4.782 | 12.318 | 30.289
-0.04 | 6.029 | 15.209 | 35.449
-0.03 | 7.584 | 18.574 | 41.162
-0.02 | 9.431 | 22.446 | 47.356
-0.01 | 11.609 | 26.773 | 54.073
0 | 14.13 | 31.767 | 61.39
0.01 | 17.005 | 37.139 | 68.95
0.02 | 20.181 | 42.968 | 76.83
0.03 | 23.742 | 49.462 | 85.29
0.04 | 27.599 | 56.193 | 94.09
0.05 | 31.703 | 63.45 | 103.12
0.06 | 36.083 | 71.08 | 112.48
0.07 | 40.683 | 79.12 | 122.1
0.08 | 45.425 | 87.55 | 132.18
0.09 | 50.303 | 96.33 | 142.34
0.1 | 55.248 | 105.12 | 152.68
0.11 | 60.13 | 114.49 | 163.39
0.12 | 65.14 | 124.15 | 174.13
0.13 | 70.09 | 133.84 | 185.19
0.14 | 74.91 | 143.95 | 196.28
0.15 | 79.64 | 153.89 | 207.47
0.16 | 84.35 | 164.35 | 218.75
0.17 | 88.82 | 174.81 | 230.23
0.18 | 93.16 | 185.37 | 241.69
0.19 | 97.21 | 196.05 | 253.19
0.2 | 101.08 | 206.75 | 264.89
0.21 | 104.91 | 217.8 | 276.54
0.22 | 108.51 | 228.67 | 288.26
0.23 | 111.85 | 239.67 | 300.02
0.24 | 115.13 | 250.58 | 311.79
0.25 | 118.12 | 261.67 | 323.69
0.26 | 120.94 | 272.75 | 335.21
0.27 | 123.5 | 283.76 | 347.09
0.28 | 126.06 | 294.87 | 358.73
0.29 | 128.45 | 305.63 | 370.34
0.3 | 130.94 | 316.74 | 382.04
0.31 | 132.88 | 327.65 | 393.52
0.32 | 134.81 | 338.43 | 405
0.33 | 136.55 | 349.28 | 416.51
0.34 | 138.32 | 359.85 | 427.78
0.35 | 140.24 | 370.39 | 438.88
0.36 | 141.59 | 380.87 | 450.05
0.37 | 142.96 | 391.28 | 461.15
0.38 | 144.24 | 401.39 | 472.04
0.39 | 145.54 | 411.53 | 482.86
0.4 | 146.97 | 421.32 | 493.25
0.41 | 147.96 | 431.1 | 503.88
0.42 | 148.85 | 440.74 | 514.33
0.43 | 149.95 | 449.95 | 524.51
0.44 | 151.16 | 459.19 | 534.51
0.45 | 151.96 | 468.13 | 544.27
0.46 | 152.76 | 476.88 | 554.1
0.47 | 153.48 | 485.35 | 563.58
0.48 | 154.32 | 493.6 | 572.7
0.49 | 155.44 | 501.63 | 581.8
0.5 | 155.77 | 509.34 | 590.8

## Tranconductance (mS-mm)
VGS (V) | VDS = 0.100 V | VDS = 0.500 V | VDS = 0.900 V
-0.75 | -0.00379 | -0.01905 | -0.048
-0.74 | -0.0041 | -0.01734 | -0.0512
-0.73 | -0.0044 | -0.016115 | -0.05295
-0.72 | -0.00403 | -0.01572 | -0.04995
-0.71 | -0.00377 | -0.016165 | -0.04275
-0.7 | -0.003415 | -0.0145 | -0.04165
-0.69 | -0.002905 | -0.01304 | -0.0474
-0.68 | -0.00322 | -0.013 | -0.04065
-0.67 | -0.002885 | -0.011975 | -0.04005
-0.66 | -0.002325 | -0.01288 | -0.04615
-0.65 | -0.0024355 | -0.01128 | -0.04035
-0.64 | -0.002652 | -0.011 | -0.03735
-0.63 | -0.002538 | -0.011075 | -0.03755
-0.62 | -0.0021525 | -0.00982 | -0.03475
-0.61 | -0.0020925 | -0.010655 | -0.03265
-0.6 | -0.0021135 | -0.010055 | -0.03235
-0.59 | -0.0021555 | -0.009025 | -0.03445
-0.58 | -0.0020115 | -0.0089 | -0.03385
-0.57 | -0.001801 | -0.00833 | -0.02965
-0.56 | -0.0015605 | -0.00861 | -0.0291
-0.55 | -0.0015465 | -0.008525 | -0.02845
-0.54 | -0.001576 | -0.00757 | -0.02685
-0.53 | -0.001442 | -0.007255 | -0.0273
-0.52 | -0.001312 | -0.0064 | -0.0236
-0.51 | -0.0012425 | -0.006845 | -0.02075
-0.5 | -0.001137 | -0.006405 | -0.02315
-0.49 | -0.001026 | -0.005125 | -0.0251
-0.48 | -0.0008835 | -0.005395 | -0.0218
-0.47 | -0.0007635 | -0.00525 | -0.01725
-0.46 | -0.0006155 | -0.00459 | -0.0143
-0.45 | -0.000353 | -0.003215 | -0.01355
-0.44 | -0.0001105 | -0.00212 | -0.0108
-0.43 | 0.000258 | -0.000825 | -0.00605
-0.42 | 0.000773 | 0.001045 | -0.0003
-0.41 | 0.001451 | 0.0032 | 0.00915
-0.4 | 0.002321 | 0.006385 | 0.02125
-0.39 | 0.0036065 | 0.01085 | 0.03635
-0.38 | 0.005319 | 0.01654 | 0.05745
-0.37 | 0.007574 | 0.024205 | 0.08865
-0.36 | 0.0110115 | 0.0356 | 0.1287
-0.35 | 0.0156565 | 0.05117 | 0.18505
-0.34 | 0.02146 | 0.071865 | 0.2663
-0.33 | 0.029915 | 0.100465 | 0.3759
-0.32 | 0.04159 | 0.14935 | 0.5363
-0.31 | 0.057675 | 0.204965 | 0.76155
-0.3 | 0.079925 | 0.2743 | 1.06085
-0.29 | 0.109725 | 0.3831 | 1.46495
-0.28 | 0.175305 | 0.5318 | 2.0293
-0.27 | 0.23883 | 0.73145 | 2.814
-0.26 | 0.3022 | 1.00185 | 3.867
-0.25 | 0.41275 | 1.4256 | 5.2235
-0.24 | 0.5725 | 1.93335 | 7.18
-0.23 | 0.7835 | 2.583 | 9.8315
-0.22 | 1.06315 | 3.476 | 13.0975
-0.21 | 1.5372 | 4.701 | 17.6365
-0.2 | 2.08105 | 6.4185 | 24.015
-0.19 | 2.736 | 8.7525 | 31.985
-0.18 | 3.6975 | 11.611 | 41.385
-0.17 | 4.947 | 15.517 | 54.52
-0.16 | 6.6995 | 20.736 | 71.19
-0.15 | 9.0205 | 27.225 | 91.7
-0.14 | 11.888 | 35.71 | 115.705
-0.13 | 15.974 | 46.685 | 144.94
-0.12 | 21.184 | 60.2 | 178.58
-0.11 | 27.76 | 76.415 | 214.3
-0.1 | 36.03 | 97.98 | 256.9
-0.09 | 46.755 | 123.775 | 301.45
-0.08 | 60.035 | 152.585 | 348.8
-0.07 | 75.325 | 185.3 | 396.85
-0.06 | 95.2 | 223.1 | 449.35
-0.05 | 115.725 | 266.5 | 498
-0.04 | 140.1 | 312.8 | 543.65
-0.03 | 170.1 | 361.85 | 595.35
-0.02 | 201.25 | 409.95 | 645.55
-0.01 | 234.95 | 466.05 | 701.7
0 | 269.8 | 518.3 | 743.85
0.01 | 302.55 | 560.05 | 772
0.02 | 336.85 | 616.15 | 817
0.03 | 370.9 | 661.25 | 863
0.04 | 398.05 | 699.4 | 891.5
0.05 | 424.2 | 744.35 | 919.5
0.06 | 449 | 783.5 | 949
0.07 | 467.1 | 823.5 | 985
0.08 | 481 | 860.5 | 1012
0.09 | 491.15 | 878.5 | 1025
0.1 | 491.35 | 908 | 1052.5
0.11 | 494.6 | 951.5 | 1072.5
0.12 | 498 | 967.5 | 1090
0.13 | 488.5 | 990 | 1107.5
0.14 | 477.5 | 1002.5 | 1114
0.15 | 472 | 1020 | 1123.5
0.16 | 459 | 1046 | 1138
0.17 | 440.5 | 1051 | 1147
0.18 | 419.5 | 1062 | 1148
0.19 | 396 | 1069 | 1160
0.2 | 385 | 1087.5 | 1167.5
0.21 | 371.5 | 1096 | 1168.5
0.22 | 347 | 1093.5 | 1174
0.23 | 331 | 1095.5 | 1176.5
0.24 | 313.5 | 1100 | 1183.5
0.25 | 290.5 | 1108.5 | 1171
0.26 | 269 | 1104.5 | 1170
0.27 | 256 | 1106 | 1176
0.28 | 247.5 | 1093.5 | 1162.5
0.29 | 244 | 1093.5 | 1165.5
0.3 | 221.5 | 1101 | 1159
0.31 | 193.5 | 1084.5 | 1148
0.32 | 183.5 | 1081.5 | 1149.5
0.33 | 175.5 | 1071 | 1139
0.34 | 184.5 | 1055.5 | 1118.5
0.35 | 163.5 | 1051 | 1113.5
0.36 | 136 | 1044.5 | 1113.5
0.37 | 132.5 | 1026 | 1099.5
0.38 | 129 | 1012.5 | 1085.5
0.39 | 136.5 | 996.5 | 1060.5
0.4 | 121 | 978.5 | 1051
0.41 | 94 | 971 | 1054
0.42 | 99.5 | 942.5 | 1031.5
0.43 | 115.5 | 922.5 | 1009
0.44 | 100.5 | 909 | 988
0.45 | 80 | 884.5 | 979.5
0.46 | 76 | 861 | 965.5
0.47 | 78 | 836 | 930
0.48 | 98 | 814 | 911
0.49 | 72.5 | 787 | 905
0.5 | 33 | 771 | 900