## IDS-VDS Characteristic (mA-mm)
VGS (V) | VDS = 0.100 V | VDS = 0.500 V | VDS = 0.900 V
-0.75 | 0.0008931 | 0.0042834 | 0.01584
-0.74 | 0.0008414 | 0.0041085 | 0.01536
-0.73 | 0.0008011 | 0.0039735 | 0.014831
-0.72 | 0.0007611 | 0.0038122 | 0.014355
-0.71 | 0.000725 | 0.0036579 | 0.013867
-0.7 | 0.0006865 | 0.0035213 | 0.013462
-0.69 | 0.0006543 | 0.0033804 | 0.012992
-0.68 | 0.0006214 | 0.003262 | 0.012601
-0.67 | 0.0005921 | 0.0031159 | 0.012234
-0.66 | 0.0005601 | 0.0029822 | 0.011801
-0.65 | 0.0005292 | 0.0028625 | 0.011491
-0.64 | 0.0005054 | 0.0027512 | 0.011053
-0.63 | 0.00048101 | 0.0026461 | 0.010674
-0.62 | 0.00045467 | 0.0025338 | 0.010336
-0.61 | 0.00043385 | 0.002446 | 0.009996
-0.6 | 0.00040689 | 0.0023414 | 0.009661
-0.59 | 0.00038818 | 0.0022458 | 0.009301
-0.58 | 0.00036739 | 0.0021616 | 0.008958
-0.57 | 0.00034953 | 0.0020601 | 0.008659
-0.56 | 0.00033312 | 0.0019729 | 0.008338
-0.55 | 0.00031778 | 0.0019008 | 0.008113
-0.54 | 0.00030088 | 0.0018083 | 0.007815
-0.53 | 0.0002853 | 0.0017502 | 0.007543
-0.52 | 0.00027093 | 0.0016829 | 0.007295
-0.51 | 0.00025704 | 0.0016098 | 0.007015
-0.5 | 0.00024396 | 0.0015585 | 0.00684
-0.49 | 0.00023366 | 0.0014952 | 0.006591
-0.48 | 0.00022236 | 0.0014262 | 0.006386
-0.47 | 0.00021233 | 0.0013921 | 0.006149
-0.46 | 0.00020504 | 0.0013472 | 0.006006
-0.45 | 0.00019958 | 0.0012985 | 0.00586
-0.44 | 0.00019761 | 0.001276 | 0.005772
-0.43 | 0.00019877 | 0.001261 | 0.005682
-0.42 | 0.00020449 | 0.0012727 | 0.005665
-0.41 | 0.00021419 | 0.001294 | 0.005723
-0.4 | 0.00023331 | 0.0013445 | 0.005887
-0.39 | 0.00026373 | 0.0014355 | 0.006193
-0.38 | 0.00030879 | 0.001574 | 0.006668
-0.37 | 0.00037342 | 0.0017811 | 0.007435
-0.36 | 0.00046657 | 0.0020872 | 0.008508
-0.35 | 0.0006072 | 0.0025243 | 0.010114
-0.34 | 0.0007988 | 0.0031544 | 0.01247
-0.33 | 0.0010585 | 0.0040382 | 0.015714
-0.32 | 0.0014222 | 0.0052714 | 0.020365
-0.31 | 0.0019252 | 0.007124 | 0.026902
-0.3 | 0.0026261 | 0.009564 | 0.036208
-0.29 | 0.0035969 | 0.012906 | 0.048828
-0.28 | 0.0049255 | 0.017553 | 0.06693
-0.27 | 0.007213 | 0.023882 | 0.09129
-0.26 | 0.009841 | 0.03257 | 0.12447
-0.25 | 0.013495 | 0.044542 | 0.17014
-0.24 | 0.018436 | 0.062 | 0.23282
-0.23 | 0.025298 | 0.08444 | 0.31793
-0.22 | 0.03444 | 0.11488 | 0.43201
-0.21 | 0.047069 | 0.15656 | 0.5902
-0.2 | 0.06587 | 0.2122 | 0.7971
-0.19 | 0.08959 | 0.28797 | 1.0781
-0.18 | 0.12203 | 0.39047 | 1.4508
-0.17 | 0.16519 | 0.52517 | 1.9356
-0.16 | 0.22288 | 0.7069 | 2.5548
-0.15 | 0.30029 | 0.9436 | 3.3718
-0.14 | 0.40342 | 1.2585 | 4.4103
-0.13 | 0.54315 | 1.6714 | 5.701
-0.12 | 0.727 | 2.2035 | 7.323
-0.11 | 0.97 | 2.8832 | 9.272
-0.1 | 1.2889 | 3.7637 | 11.644
-0.09 | 1.7027 | 4.8762 | 14.46
-0.08 | 2.2338 | 6.231 | 17.641
-0.07 | 2.8984 | 7.928 | 21.4
-0.06 | 3.7512 | 9.975 | 25.595
-0.05 | 4.8089 | 12.446 | 30.328
-0.04 | 6.065 | 15.348 | 35.484
-0.03 | 7.617 | 18.654 | 41.155
-0.02 | 9.47 | 22.555 | 47.286
-0.01 | 11.633 | 26.854 | 53.906
0 | 14.16 | 31.799 | 61.18
0.01 | 17.018 | 37.085 | 68.62
0.02 | 20.11 | 42.91 | 76.52
0.03 | 23.674 | 49.29 | 84.82
0.04 | 27.444 | 55.989 | 93.4
0.05 | 31.516 | 63.09 | 102.42
0.06 | 35.869 | 70.71 | 111.72
0.07 | 40.431 | 78.69 | 121.24
0.08 | 45.148 | 86.89 | 131.01
0.09 | 49.92 | 95.55 | 141.1
0.1 | 54.782 | 104.46 | 151.32
0.11 | 59.56 | 113.56 | 161.83
0.12 | 64.51 | 123.04 | 172.41
0.13 | 69.43 | 132.58 | 183.34
0.14 | 74.34 | 142.42 | 194.2
0.15 | 79.01 | 152.46 | 205.22
0.16 | 83.55 | 162.69 | 216.56
0.17 | 87.95 | 172.86 | 227.73
0.18 | 92.2 | 183.39 | 239.03
0.19 | 96.31 | 193.88 | 250.5
0.2 | 100.26 | 204.51 | 262.01
0.21 | 103.98 | 215.38 | 273.53
0.22 | 107.41 | 225.98 | 285.1
0.23 | 110.68 | 236.94 | 296.69
0.24 | 113.8 | 247.74 | 308.26
0.25 | 116.91 | 258.72 | 320.12
0.26 | 119.8 | 269.62 | 331.49
0.27 | 122.49 | 280.42 | 343.12
0.28 | 124.9 | 291.33 | 354.62
0.29 | 127.07 | 302.13 | 366.2
0.3 | 129.2 | 313.06 | 377.76
0.31 | 131.42 | 323.76 | 389.07
0.32 | 133.61 | 334.42 | 400.53
0.33 | 135.32 | 345.1 | 411.82
0.34 | 136.87 | 355.69 | 422.99
0.35 | 138.37 | 366.09 | 433.93
0.36 | 139.88 | 376.33 | 445.03
0.37 | 141.7 | 386.7 | 456.09
0.38 | 142.79 | 396.8 | 466.79
0.39 | 143.82 | 406.7 | 477.5
0.4 | 145.07 | 416.52 | 487.83
0.41 | 146.37 | 426.11 | 498.3
0.42 | 147.59 | 435.62 | 508.73
0.43 | 148.38 | 444.89 | 518.78
0.44 | 149.05 | 454.04 | 528.82
0.45 | 150.1 | 462.81 | 538.47
0.46 | 151.28 | 471.51 | 548.18
0.47 | 152 | 479.89 | 557.64
0.48 | 152.52 | 488.07 | 566.9
0.49 | 153.14 | 496.09 | 575.4
0.5 | 154.01 | 503.66 | 584.4

## Tranconductance (mS-mm)
VGS (V) | VDS = 0.100 V | VDS = 0.500 V | VDS = 0.900 V
-0.75 | -0.00517 | -0.01749 | -0.048
-0.74 | -0.0046 | -0.015495 | -0.05045
-0.73 | -0.004015 | -0.014815 | -0.05025
-0.72 | -0.003805 | -0.01578 | -0.0482
-0.71 | -0.00373 | -0.014545 | -0.04465
-0.7 | -0.003535 | -0.013875 | -0.04375
-0.69 | -0.003255 | -0.012965 | -0.04305
-0.68 | -0.00311 | -0.013225 | -0.0379
-0.67 | -0.003065 | -0.01399 | -0.04
-0.66 | -0.003145 | -0.01267 | -0.03715
-0.65 | -0.002735 | -0.01155 | -0.0374
-0.64 | -0.0024095 | -0.01082 | -0.04085
-0.63 | -0.0025365 | -0.01087 | -0.03585
-0.62 | -0.002358 | -0.010005 | -0.0339
-0.61 | -0.002389 | -0.00962 | -0.03375
-0.6 | -0.0022835 | -0.01001 | -0.03475
-0.59 | -0.001975 | -0.00899 | -0.03515
-0.58 | -0.0019325 | -0.009285 | -0.0321
-0.57 | -0.0017135 | -0.009435 | -0.031
-0.56 | -0.0015875 | -0.007965 | -0.0273
-0.55 | -0.001612 | -0.00823 | -0.02615
-0.54 | -0.001624 | -0.00753 | -0.0285
-0.53 | -0.0014975 | -0.00627 | -0.026
-0.52 | -0.001413 | -0.00702 | -0.0264
-0.51 | -0.0013485 | -0.00622 | -0.02275
-0.5 | -0.001169 | -0.00573 | -0.0212
-0.49 | -0.00108 | -0.006615 | -0.0227
-0.48 | -0.0010665 | -0.005155 | -0.0221
-0.47 | -0.000866 | -0.00395 | -0.019
-0.46 | -0.0006375 | -0.00468 | -0.01445
-0.45 | -0.0003715 | -0.00356 | -0.0117
-0.44 | -4.05e-05 | -0.001875 | -0.0089
-0.43 | 0.000344 | -0.000165 | -0.00535
-0.42 | 0.000771 | 0.00165 | 0.00205
-0.41 | 0.001441 | 0.00359 | 0.0111
-0.4 | 0.002477 | 0.007075 | 0.0235
-0.39 | 0.003774 | 0.011475 | 0.03905
-0.38 | 0.0054845 | 0.01728 | 0.0621
-0.37 | 0.007889 | 0.02566 | 0.092
-0.36 | 0.011689 | 0.03716 | 0.13395
-0.35 | 0.0166115 | 0.05336 | 0.1981
-0.34 | 0.022565 | 0.075695 | 0.28
-0.33 | 0.03117 | 0.10585 | 0.39475
-0.32 | 0.043335 | 0.15429 | 0.5594
-0.31 | 0.060195 | 0.21463 | 0.79215
-0.3 | 0.083585 | 0.2891 | 1.0963
-0.29 | 0.11497 | 0.39945 | 1.5361
-0.28 | 0.180805 | 0.5488 | 2.1231
-0.27 | 0.245775 | 0.75085 | 2.877
-0.26 | 0.3141 | 1.033 | 3.9425
-0.25 | 0.42975 | 1.4715 | 5.4175
-0.24 | 0.59015 | 1.9949 | 7.3895
-0.23 | 0.8002 | 2.644 | 9.9595
-0.22 | 1.08855 | 3.606 | 13.6135
-0.21 | 1.5715 | 4.866 | 18.2545
-0.2 | 2.12605 | 6.5705 | 24.395
-0.19 | 2.808 | 8.9135 | 32.685
-0.18 | 3.78 | 11.86 | 42.875
-0.17 | 5.0425 | 15.8215 | 55.2
-0.16 | 6.755 | 20.9215 | 71.81
-0.15 | 9.027 | 27.58 | 92.775
-0.14 | 12.143 | 36.39 | 116.46
-0.13 | 16.179 | 47.25 | 145.635
-0.12 | 21.3425 | 60.59 | 178.55
-0.11 | 28.095 | 78.01 | 216.05
-0.1 | 36.635 | 99.65 | 259.4
-0.09 | 47.245 | 123.365 | 299.85
-0.08 | 59.785 | 152.59 | 347
-0.07 | 75.87 | 187.2 | 397.7
-0.06 | 95.525 | 225.9 | 446.4
-0.05 | 115.69 | 268.65 | 494.45
-0.04 | 140.405 | 310.4 | 541.35
-0.03 | 170.25 | 360.35 | 590.1
-0.02 | 200.8 | 410 | 637.55
-0.01 | 234.5 | 462.2 | 694.7
0 | 269.25 | 511.55 | 735.7
0.01 | 297.5 | 555.55 | 767
0.02 | 332.8 | 610.25 | 810
0.03 | 366.7 | 653.95 | 844
0.04 | 392.1 | 690 | 880
0.05 | 421.25 | 736.05 | 916
0.06 | 445.75 | 780 | 941
0.07 | 463.95 | 809 | 964.5
0.08 | 474.45 | 843 | 993
0.09 | 481.7 | 878.5 | 1015.5
0.1 | 482 | 900.5 | 1036.5
0.11 | 486.4 | 929 | 1054.5
0.12 | 493.5 | 951 | 1075.5
0.13 | 491.5 | 969 | 1089.5
0.14 | 479 | 994 | 1094
0.15 | 460.5 | 1013.5 | 1118
0.16 | 447 | 1020 | 1125.5
0.17 | 432.5 | 1035 | 1123.5
0.18 | 418 | 1051 | 1138.5
0.19 | 403 | 1056 | 1149
0.2 | 383.5 | 1075 | 1151.5
0.21 | 357.5 | 1073.5 | 1154.5
0.22 | 335 | 1078 | 1158
0.23 | 319.5 | 1088 | 1158
0.24 | 311.5 | 1089 | 1171.5
0.25 | 300 | 1094 | 1161.5
0.26 | 279 | 1085 | 1150
0.27 | 255 | 1085.5 | 1156.5
0.28 | 229 | 1085.5 | 1154
0.29 | 215 | 1086.5 | 1157
0.3 | 217.5 | 1081.5 | 1143.5
0.31 | 220.5 | 1068 | 1138.5
0.32 | 195 | 1067 | 1137.5
0.33 | 163 | 1063.5 | 1123
0.34 | 152.5 | 1049.5 | 1105.5
0.35 | 150.5 | 1032 | 1102
0.36 | 166.5 | 1030.5 | 1108
0.37 | 145.5 | 1023.5 | 1088
0.38 | 106 | 1000 | 1070.5
0.39 | 114 | 986 | 1052
0.4 | 127.5 | 970.5 | 1040
0.41 | 126 | 955 | 1045
0.42 | 100.5 | 939 | 1024
0.43 | 73 | 921 | 1004.5
0.44 | 86 | 896 | 984.5
0.45 | 111.5 | 873.5 | 968
0.46 | 95 | 854 | 958.5
0.47 | 62 | 828 | 936
0.48 | 57 | 810 | 888
0.49 | 74.5 | 779.5 | 875
0.5 | 87 | 757 | 900