## IDS-VDS Characteristic (mA-mm)
VGS (V) | VDS = 0.100 V | VDS = 0.500 V | VDS = 0.900 V
-0.75 | 0.0008154 | 0.0041148 | 0.015411
-0.74 | 0.0007703 | 0.0039537 | 0.014979
-0.73 | 0.0007302 | 0.0038042 | 0.014439
-0.72 | 0.0006958 | 0.0036431 | 0.013955
-0.71 | 0.000659 | 0.0034877 | 0.013421
-0.7 | 0.0006268 | 0.0033489 | 0.013015
-0.69 | 0.0005996 | 0.0032119 | 0.012645
-0.68 | 0.0005663 | 0.0030758 | 0.012081
-0.67 | 0.0005412 | 0.0029608 | 0.011704
-0.66 | 0.0005181 | 0.0028361 | 0.011346
-0.65 | 0.00049462 | 0.0027096 | 0.010954
-0.64 | 0.00046487 | 0.0026126 | 0.010588
-0.63 | 0.00044048 | 0.0025068 | 0.010258
-0.62 | 0.00041846 | 0.002395 | 0.00987
-0.61 | 0.0003955 | 0.0023006 | 0.009516
-0.6 | 0.00037706 | 0.0022071 | 0.009219
-0.59 | 0.00035757 | 0.0021215 | 0.008941
-0.58 | 0.00033663 | 0.0020314 | 0.008595
-0.57 | 0.00032068 | 0.0019405 | 0.008265
-0.56 | 0.00030456 | 0.0018617 | 0.007991
-0.55 | 0.00028995 | 0.0017851 | 0.007719
-0.54 | 0.00027379 | 0.0017118 | 0.007429
-0.53 | 0.00026102 | 0.0016414 | 0.007197
-0.52 | 0.00024625 | 0.0015681 | 0.006922
-0.51 | 0.00023515 | 0.0015064 | 0.0067
-0.5 | 0.00022394 | 0.0014531 | 0.006509
-0.49 | 0.00021391 | 0.0014003 | 0.006295
-0.48 | 0.0002041 | 0.0013541 | 0.006096
-0.47 | 0.00019498 | 0.0012999 | 0.005921
-0.46 | 0.00018991 | 0.0012577 | 0.005722
-0.45 | 0.00018595 | 0.0012338 | 0.005581
-0.44 | 0.00018376 | 0.0012124 | 0.005463
-0.43 | 0.00018588 | 0.0011978 | 0.005391
-0.42 | 0.00019124 | 0.0012053 | 0.005389
-0.41 | 0.00020253 | 0.0012245 | 0.005475
-0.4 | 0.000221 | 0.0012742 | 0.005579
-0.39 | 0.00025168 | 0.0013681 | 0.005884
-0.38 | 0.00029597 | 0.0014968 | 0.006367
-0.37 | 0.00036025 | 0.0017112 | 0.007112
-0.36 | 0.00045177 | 0.0020125 | 0.00818
-0.35 | 0.0005947 | 0.0024421 | 0.009769
-0.34 | 0.0007826 | 0.0030512 | 0.012066
-0.33 | 0.0010368 | 0.0039162 | 0.015258
-0.32 | 0.0013954 | 0.0051346 | 0.019866
-0.31 | 0.0018884 | 0.006986 | 0.026291
-0.3 | 0.0025907 | 0.009351 | 0.03533
-0.29 | 0.0035464 | 0.012668 | 0.048016
-0.28 | 0.0048587 | 0.017222 | 0.06589
-0.27 | 0.007102 | 0.023418 | 0.09034
-0.26 | 0.009735 | 0.032088 | 0.12263
-0.25 | 0.013302 | 0.044 | 0.16839
-0.24 | 0.018194 | 0.06132 | 0.23105
-0.23 | 0.024988 | 0.08362 | 0.31567
-0.22 | 0.034107 | 0.11415 | 0.4306
-0.21 | 0.046664 | 0.15518 | 0.5855
-0.2 | 0.06541 | 0.21093 | 0.7921
-0.19 | 0.08897 | 0.28535 | 1.0685
-0.18 | 0.12099 | 0.38719 | 1.4439
-0.17 | 0.16424 | 0.52272 | 1.9268
-0.16 | 0.22216 | 0.7031 | 2.5385
-0.15 | 0.29933 | 0.943 | 3.3614
-0.14 | 0.40494 | 1.2589 | 4.3995
-0.13 | 0.5416 | 1.6731 | 5.6908
-0.12 | 0.7301 | 2.2003 | 7.291
-0.11 | 0.9693 | 2.8845 | 9.271
-0.1 | 1.2896 | 3.7619 | 11.65
-0.09 | 1.7062 | 4.8818 | 14.466
-0.08 | 2.2316 | 6.261 | 17.769
-0.07 | 2.9108 | 7.92 | 21.442
-0.06 | 3.7546 | 10.003 | 25.704
-0.05 | 4.817 | 12.44 | 30.503
-0.04 | 6.064 | 15.394 | 35.754
-0.03 | 7.629 | 18.769 | 41.545
-0.02 | 9.458 | 22.64 | 47.81
-0.01 | 11.653 | 27.045 | 54.596
0 | 14.187 | 31.98 | 61.95
0.01 | 17.051 | 37.467 | 69.62
0.02 | 20.229 | 43.236 | 77.6
0.03 | 23.802 | 49.758 | 86.11
0.04 | 27.659 | 56.651 | 95.01
0.05 | 31.768 | 63.85 | 104.13
0.06 | 36.172 | 71.69 | 113.6
0.07 | 40.808 | 79.83 | 123.5
0.08 | 45.593 | 88.34 | 133.44
0.09 | 50.515 | 97.05 | 143.8
0.1 | 55.479 | 106.21 | 154.38
0.11 | 60.39 | 115.57 | 165.09
0.12 | 65.46 | 125.27 | 176.13
0.13 | 70.45 | 135.1 | 187.13
0.14 | 75.32 | 145.16 | 198.42
0.15 | 80.09 | 155.38 | 209.66
0.16 | 84.82 | 165.93 | 221.23
0.17 | 89.41 | 176.56 | 232.78
0.18 | 93.77 | 187.08 | 244.35
0.19 | 98 | 197.98 | 256.03
0.2 | 101.9 | 208.95 | 267.84
0.21 | 105.67 | 219.98 | 279.81
0.22 | 109.3 | 231.18 | 291.47
0.23 | 112.9 | 242.04 | 303.37
0.24 | 116.13 | 253.23 | 315.27
0.25 | 119.25 | 264.5 | 327.23
0.26 | 122.06 | 275.66 | 339.11
0.27 | 124.72 | 286.7 | 350.78
0.28 | 127.39 | 297.79 | 362.58
0.29 | 129.82 | 308.94 | 374.34
0.3 | 132.12 | 320.07 | 386.13
0.31 | 134.27 | 331.03 | 397.75
0.32 | 136.12 | 341.85 | 409.25
0.33 | 138.11 | 352.82 | 420.83
0.34 | 139.74 | 363.54 | 432.2
0.35 | 141.58 | 374.22 | 443.51
0.36 | 143.08 | 384.74 | 454.52
0.37 | 144.54 | 395.16 | 465.79
0.38 | 145.87 | 405.4 | 476.69
0.39 | 147.29 | 415.52 | 487.44
0.4 | 148.53 | 425.5 | 498.12
0.41 | 149.64 | 435.17 | 508.42
0.42 | 150.8 | 444.85 | 518.95
0.43 | 151.68 | 454.23 | 529.17
0.44 | 152.84 | 463.42 | 539.1
0.45 | 153.73 | 472.35 | 548.98
0.46 | 154.3 | 481.07 | 558.59
0.47 | 155.41 | 489.57 | 568.07
0.48 | 156.19 | 497.82 | 577
0.49 | 156.97 | 505.73 | 586.2
0.5 | 157.58 | 513.52 | 594.9

## Tranconductance (mS-mm)
VGS (V) | VDS = 0.100 V | VDS = 0.500 V | VDS = 0.900 V
-0.75 | -0.00451 | -0.01611 | -0.0432
-0.74 | -0.00426 | -0.01553 | -0.0486
-0.73 | -0.003725 | -0.01553 | -0.0512
-0.72 | -0.00356 | -0.015825 | -0.0509
-0.71 | -0.00345 | -0.01471 | -0.047
-0.7 | -0.00297 | -0.01379 | -0.0388
-0.69 | -0.003025 | -0.013655 | -0.0467
-0.68 | -0.00292 | -0.012555 | -0.04705
-0.67 | -0.00241 | -0.011985 | -0.03675
-0.66 | -0.002329 | -0.01256 | -0.0375
-0.65 | -0.0026615 | -0.011175 | -0.0379
-0.64 | -0.002707 | -0.01014 | -0.0348
-0.63 | -0.0023205 | -0.01088 | -0.0359
-0.62 | -0.002249 | -0.01031 | -0.0371
-0.61 | -0.00207 | -0.009395 | -0.03255
-0.6 | -0.0018965 | -0.008955 | -0.02875
-0.59 | -0.0020215 | -0.008785 | -0.0312
-0.58 | -0.0018445 | -0.00905 | -0.0338
-0.57 | -0.0016035 | -0.008485 | -0.0302
-0.56 | -0.0015365 | -0.00777 | -0.0273
-0.55 | -0.0015385 | -0.007495 | -0.0281
-0.54 | -0.0014465 | -0.007185 | -0.0261
-0.53 | -0.001377 | -0.007185 | -0.02535
-0.52 | -0.0012935 | -0.00675 | -0.02485
-0.51 | -0.0011155 | -0.00575 | -0.02065
-0.5 | -0.001062 | -0.005305 | -0.02025
-0.49 | -0.000992 | -0.00495 | -0.02065
-0.48 | -0.0009465 | -0.00502 | -0.0187
-0.47 | -0.0007095 | -0.00482 | -0.0187
-0.46 | -0.0004515 | -0.003305 | -0.017
-0.45 | -0.0003075 | -0.002265 | -0.01295
-0.44 | -3.5e-06 | -0.0018 | -0.0095
-0.43 | 0.000374 | -0.000355 | -0.0037
-0.42 | 0.0008325 | 0.001335 | 0.0042
-0.41 | 0.001488 | 0.003445 | 0.0095
-0.4 | 0.0024575 | 0.00718 | 0.02045
-0.39 | 0.0037485 | 0.01113 | 0.0394
-0.38 | 0.0054285 | 0.017155 | 0.0614
-0.37 | 0.00779 | 0.025785 | 0.09065
-0.36 | 0.0117225 | 0.036545 | 0.13285
-0.35 | 0.0165415 | 0.051935 | 0.1943
-0.34 | 0.022105 | 0.073705 | 0.27445
-0.33 | 0.03064 | 0.10417 | 0.39
-0.32 | 0.04258 | 0.15349 | 0.55165
-0.31 | 0.059765 | 0.21082 | 0.7732
-0.3 | 0.0829 | 0.2841 | 1.08625
-0.29 | 0.1134 | 0.39355 | 1.528
-0.28 | 0.17778 | 0.5375 | 2.1162
-0.27 | 0.243815 | 0.7433 | 2.837
-0.26 | 0.31 | 1.0291 | 3.9025
-0.25 | 0.42295 | 1.4616 | 5.421
-0.24 | 0.5843 | 1.981 | 7.364
-0.23 | 0.79565 | 2.6415 | 9.9775
-0.22 | 1.0838 | 3.578 | 13.4915
-0.21 | 1.56515 | 4.839 | 18.075
-0.2 | 2.1153 | 6.5085 | 24.15
-0.19 | 2.779 | 8.813 | 32.59
-0.18 | 3.7635 | 11.8685 | 42.915
-0.17 | 5.0585 | 15.7955 | 54.73
-0.16 | 6.7545 | 21.014 | 71.73
-0.15 | 9.139 | 27.79 | 93.05
-0.14 | 12.1135 | 36.505 | 116.47
-0.13 | 16.258 | 47.07 | 144.575
-0.12 | 21.385 | 60.57 | 179.01
-0.11 | 27.975 | 78.08 | 217.95
-0.1 | 36.845 | 99.865 | 259.75
-0.09 | 47.1 | 124.955 | 305.95
-0.08 | 60.23 | 151.91 | 348.8
-0.07 | 76.15 | 187.1 | 396.75
-0.06 | 95.31 | 226 | 453.05
-0.05 | 115.47 | 269.55 | 502.5
-0.04 | 140.6 | 316.45 | 552.1
-0.03 | 169.7 | 362.3 | 602.8
-0.02 | 201.2 | 413.8 | 652.55
-0.01 | 236.45 | 467 | 707
0 | 269.9 | 521.1 | 751.2
0.01 | 302.1 | 562.8 | 782.5
0.02 | 337.55 | 614.55 | 824.5
0.03 | 371.5 | 670.75 | 870.5
0.04 | 398.3 | 704.6 | 901
0.05 | 425.65 | 751.95 | 929.5
0.06 | 452 | 799 | 968.5
0.07 | 471.05 | 832.5 | 992
0.08 | 485.35 | 861 | 1015
0.09 | 494.3 | 893.5 | 1047
0.1 | 493.75 | 926 | 1064.5
0.11 | 499.05 | 953 | 1087.5
0.12 | 503 | 976.5 | 1102
0.13 | 493 | 994.5 | 1114.5
0.14 | 482 | 1014 | 1126.5
0.15 | 475 | 1038.5 | 1140.5
0.16 | 466 | 1059 | 1156
0.17 | 447.5 | 1057.5 | 1156
0.18 | 429.5 | 1071 | 1162.5
0.19 | 406.5 | 1093.5 | 1174.5
0.2 | 383.5 | 1100 | 1189
0.21 | 370 | 1111.5 | 1181.5
0.22 | 361.5 | 1103 | 1178
0.23 | 341.5 | 1102.5 | 1190
0.24 | 317.5 | 1123 | 1193
0.25 | 296.5 | 1121.5 | 1192
0.26 | 273.5 | 1110 | 1177.5
0.27 | 266.5 | 1106.5 | 1173.5
0.28 | 255 | 1112 | 1178
0.29 | 236.5 | 1114 | 1177.5
0.3 | 222.5 | 1104.5 | 1170.5
0.31 | 200 | 1089 | 1156
0.32 | 192 | 1089.5 | 1154
0.33 | 181 | 1084.5 | 1147.5
0.34 | 173.5 | 1070 | 1134
0.35 | 167 | 1060 | 1116
0.36 | 148 | 1047 | 1114
0.37 | 139.5 | 1033 | 1108.5
0.38 | 137.5 | 1018 | 1082.5
0.39 | 133 | 1005 | 1071.5
0.4 | 117.5 | 982.5 | 1049
0.41 | 113.5 | 967.5 | 1041.5
0.42 | 102 | 953 | 1037.5
0.43 | 102 | 928.5 | 1007.5
0.44 | 102.5 | 906 | 990.5
0.45 | 73 | 882.5 | 974.5
0.46 | 84 | 861 | 954.5
0.47 | 94.5 | 837.5 | 920.5
0.48 | 78 | 808 | 906.5
0.49 | 69.5 | 785 | 895
0.5 | 61 | 779 | 870