## IDS-VDS Characteristic (mA-mm)
VGS (V) | VDS = 0.100 V | VDS = 0.500 V | VDS = 0.900 V
-0.75 | 0.00044484 | 0.0017072 | 0.0054
-0.74 | 0.0004303 | 0.0016483 | 0.005235
-0.73 | 0.00040997 | 0.0015861 | 0.005085
-0.72 | 0.00039202 | 0.0015415 | 0.004959
-0.71 | 0.0003758 | 0.0014877 | 0.004812
-0.7 | 0.00036041 | 0.0014371 | 0.0046864
-0.69 | 0.00034199 | 0.001393 | 0.0045437
-0.68 | 0.0003278 | 0.0013503 | 0.0043961
-0.67 | 0.00031526 | 0.0012984 | 0.0042799
-0.66 | 0.00030201 | 0.0012532 | 0.0041444
-0.65 | 0.00028988 | 0.0012178 | 0.0040233
-0.64 | 0.00027875 | 0.0011671 | 0.0039035
-0.63 | 0.00026609 | 0.0011321 | 0.0037956
-0.62 | 0.00025332 | 0.0010898 | 0.0037109
-0.61 | 0.0002443 | 0.001056 | 0.0035875
-0.6 | 0.00023139 | 0.0010246 | 0.0034696
-0.59 | 0.00022022 | 0.0009911 | 0.0033748
-0.58 | 0.0002124 | 0.0009586 | 0.0032913
-0.57 | 0.0002023 | 0.0009242 | 0.0031886
-0.56 | 0.00019158 | 0.0008935 | 0.003092
-0.55 | 0.00018397 | 0.0008632 | 0.0030074
-0.54 | 0.00017564 | 0.0008391 | 0.0029085
-0.53 | 0.0001689 | 0.0008149 | 0.0028436
-0.52 | 0.00016137 | 0.0007848 | 0.0027672
-0.51 | 0.00015534 | 0.0007643 | 0.0027012
-0.5 | 0.00015208 | 0.0007476 | 0.0026482
-0.49 | 0.00014655 | 0.0007337 | 0.0026127
-0.48 | 0.00014374 | 0.0007185 | 0.0025766
-0.47 | 0.00014169 | 0.0007171 | 0.0025708
-0.46 | 0.00014152 | 0.0007142 | 0.0025895
-0.45 | 0.00014462 | 0.0007277 | 0.0026496
-0.44 | 0.00015195 | 0.0007553 | 0.0027403
-0.43 | 0.00016336 | 0.0007883 | 0.0028935
-0.42 | 0.00018155 | 0.0008613 | 0.0031501
-0.41 | 0.00020782 | 0.0009616 | 0.0035469
-0.4 | 0.00024789 | 0.0011108 | 0.0040945
-0.39 | 0.00030424 | 0.0013224 | 0.0048874
-0.38 | 0.00038172 | 0.0016128 | 0.006081
-0.37 | 0.00049127 | 0.0020298 | 0.007682
-0.36 | 0.0006792 | 0.0025981 | 0.009917
-0.35 | 0.0008959 | 0.0033921 | 0.012958
-0.34 | 0.0012013 | 0.0044815 | 0.017412
-0.33 | 0.001612 | 0.006138 | 0.023386
-0.32 | 0.0021765 | 0.008221 | 0.03182
-0.31 | 0.0029494 | 0.011099 | 0.043172
-0.3 | 0.0040037 | 0.015088 | 0.05904
-0.29 | 0.0054655 | 0.02052 | 0.08076
-0.28 | 0.007723 | 0.027942 | 0.10941
-0.27 | 0.010498 | 0.037891 | 0.14999
-0.26 | 0.014222 | 0.051761 | 0.20304
-0.25 | 0.019297 | 0.07103 | 0.27581
-0.24 | 0.026151 | 0.096 | 0.37197
-0.23 | 0.035528 | 0.12985 | 0.50434
-0.22 | 0.048001 | 0.17528 | 0.6764
-0.21 | 0.06638 | 0.2364 | 0.9045
-0.2 | 0.08941 | 0.31648 | 1.2102
-0.19 | 0.12023 | 0.42621 | 1.6106
-0.18 | 0.16172 | 0.56794 | 2.1314
-0.17 | 0.21709 | 0.7587 | 2.801
-0.16 | 0.29005 | 1.0058 | 3.6518
-0.15 | 0.38664 | 1.3284 | 4.7166
-0.14 | 0.51752 | 1.7475 | 6.081
-0.13 | 0.6875 | 2.2893 | 7.742
-0.12 | 0.9113 | 2.9775 | 9.767
-0.11 | 1.1952 | 3.8387 | 12.138
-0.1 | 1.5719 | 4.9348 | 14.989
-0.09 | 2.0563 | 6.295 | 18.2
-0.08 | 2.6577 | 7.95 | 22.029
-0.07 | 3.4269 | 9.949 | 26.297
-0.06 | 4.366 | 12.338 | 31.085
-0.05 | 5.5424 | 15.189 | 36.482
-0.04 | 6.919 | 18.503 | 42.197
-0.03 | 8.602 | 22.299 | 48.571
-0.02 | 10.585 | 26.483 | 55.41
-0.01 | 12.919 | 31.321 | 62.71
0 | 15.58 | 36.732 | 70.6
0.01 | 18.562 | 42.535 | 78.85
0.02 | 21.889 | 48.861 | 87.27
0.03 | 25.613 | 55.703 | 96.35
0.04 | 29.61 | 62.91 | 105.67
0.05 | 33.866 | 70.57 | 115.4
0.06 | 38.393 | 78.72 | 125.46
0.07 | 43.141 | 87.25 | 135.69
0.08 | 48.027 | 96.07 | 146.31
0.09 | 53.055 | 105.06 | 157.09
0.1 | 58.01 | 114.62 | 167.95
0.11 | 63.32 | 124.26 | 179.04
0.12 | 68.52 | 134.4 | 190.56
0.13 | 73.59 | 144.72 | 202.06
0.14 | 78.65 | 154.91 | 213.63
0.15 | 83.43 | 165.47 | 225.46
0.16 | 88.26 | 176.32 | 237.14
0.17 | 93 | 187.21 | 249.06
0.18 | 97.63 | 198.2 | 261.09
0.19 | 101.98 | 209.17 | 273.09
0.2 | 105.97 | 220.43 | 285.24
0.21 | 109.82 | 231.73 | 297.24
0.22 | 113.53 | 243.07 | 309.39
0.23 | 117.19 | 254.37 | 321.48
0.24 | 120.76 | 265.76 | 333.53
0.25 | 123.94 | 277.22 | 345.67
0.26 | 126.75 | 288.47 | 357.7
0.27 | 129.39 | 299.86 | 369.63
0.28 | 132.18 | 310.98 | 381.47
0.29 | 134.59 | 322.41 | 393.36
0.3 | 137.21 | 333.68 | 405.06
0.31 | 139.28 | 344.68 | 416.84
0.32 | 141.2 | 355.83 | 428.42
0.33 | 143.06 | 366.63 | 439.92
0.34 | 144.83 | 377.55 | 451.25
0.35 | 146.81 | 388.21 | 462.35
0.36 | 148.31 | 398.7 | 473.49
0.37 | 149.67 | 409.2 | 484.46
0.38 | 151 | 419.34 | 495.25
0.39 | 152.41 | 429.45 | 505.7
0.4 | 153.88 | 439.29 | 516.07
0.41 | 154.91 | 448.85 | 526.28
0.42 | 155.88 | 458.23 | 536.44
0.43 | 156.87 | 467.55 | 546.33
0.44 | 158.13 | 476.56 | 555.79
0.45 | 158.95 | 485.2 | 565.3
0.46 | 159.51 | 493.71 | 574.4
0.47 | 160.51 | 501.87 | 583.4
0.48 | 161.28 | 509.85 | 592.4
0.49 | 162.27 | 517.49 | 600.7
0.5 | 162.62 | 524.72 | 609

## Tranconductance (mS-mm)
VGS (V) | VDS = 0.100 V | VDS = 0.500 V | VDS = 0.900 V
-0.75 | -0.001454 | -0.00589 | -0.0165
-0.74 | -0.0017435 | -0.006055 | -0.01575
-0.73 | -0.001914 | -0.00534 | -0.0138
-0.72 | -0.0017085 | -0.00492 | -0.01365
-0.71 | -0.0015805 | -0.00522 | -0.01363
-0.7 | -0.0016905 | -0.004735 | -0.013415
-0.69 | -0.0016305 | -0.00434 | -0.014515
-0.68 | -0.0013365 | -0.00473 | -0.01319
-0.67 | -0.0012895 | -0.004855 | -0.012585
-0.66 | -0.001269 | -0.00403 | -0.01283
-0.65 | -0.001163 | -0.004305 | -0.012045
-0.64 | -0.0011895 | -0.004285 | -0.011385
-0.63 | -0.0012715 | -0.003865 | -0.00963
-0.62 | -0.0010895 | -0.003805 | -0.010405
-0.61 | -0.0010965 | -0.00326 | -0.012065
-0.6 | -0.001204 | -0.003245 | -0.010635
-0.59 | -0.0009495 | -0.0033 | -0.008915
-0.58 | -0.000896 | -0.003345 | -0.00931
-0.57 | -0.001041 | -0.003255 | -0.009965
-0.56 | -0.0009165 | -0.00305 | -0.00906
-0.55 | -0.000797 | -0.00272 | -0.009175
-0.54 | -0.0007535 | -0.002415 | -0.00819
-0.53 | -0.0007135 | -0.002715 | -0.007065
-0.52 | -0.000678 | -0.00253 | -0.00712
-0.51 | -0.0004645 | -0.00186 | -0.00595
-0.5 | -0.0004395 | -0.00153 | -0.004425
-0.49 | -0.000417 | -0.001455 | -0.00358
-0.48 | -0.000243 | -0.00083 | -0.002095
-0.47 | -0.000111 | -0.000215 | 0.000645
-0.46 | 0.0001465 | 0.00053 | 0.00394
-0.45 | 0.0005215 | 0.002055 | 0.00754
-0.44 | 0.000937 | 0.00303 | 0.012195
-0.43 | 0.00148 | 0.0053 | 0.02049
-0.42 | 0.002223 | 0.008665 | 0.03267
-0.41 | 0.003317 | 0.012475 | 0.04722
-0.4 | 0.004821 | 0.01804 | 0.067025
-0.39 | 0.0066915 | 0.0251 | 0.099325
-0.38 | 0.0093515 | 0.03537 | 0.13973
-0.37 | 0.014874 | 0.049265 | 0.1918
-0.36 | 0.0202315 | 0.068115 | 0.2638
-0.35 | 0.026105 | 0.09417 | 0.37475
-0.34 | 0.035805 | 0.137295 | 0.5214
-0.33 | 0.04876 | 0.186975 | 0.7204
-0.32 | 0.06687 | 0.24805 | 0.9893
-0.31 | 0.09136 | 0.34335 | 1.361
-0.3 | 0.125805 | 0.47105 | 1.8794
-0.29 | 0.185965 | 0.6427 | 2.5185
-0.28 | 0.251625 | 0.86855 | 3.4615
-0.27 | 0.32495 | 1.19095 | 4.6815
-0.26 | 0.43995 | 1.65695 | 6.291
-0.25 | 0.59645 | 2.21195 | 8.4465
-0.24 | 0.81155 | 2.941 | 11.4265
-0.23 | 1.0925 | 3.964 | 15.2215
-0.22 | 1.5426 | 5.3275 | 20.008
-0.21 | 2.07045 | 7.06 | 26.69
-0.2 | 2.6925 | 9.4905 | 35.305
-0.19 | 3.6155 | 12.573 | 46.06
-0.18 | 4.843 | 16.6245 | 59.52
-0.17 | 6.4165 | 21.893 | 76.02
-0.16 | 8.4775 | 28.485 | 95.78
-0.15 | 11.3735 | 37.085 | 121.46
-0.14 | 15.043 | 48.045 | 151.27
-0.13 | 19.689 | 61.5 | 184.3
-0.12 | 25.385 | 77.47 | 219.8
-0.11 | 33.03 | 97.865 | 261.1
-0.1 | 43.055 | 122.815 | 303.1
-0.09 | 54.29 | 150.76 | 352
-0.08 | 68.53 | 182.7 | 404.85
-0.07 | 85.415 | 219.4 | 452.8
-0.06 | 105.775 | 262 | 509.25
-0.05 | 127.65 | 308.25 | 555.6
-0.04 | 152.98 | 355.5 | 604.45
-0.03 | 183.3 | 399 | 660.65
-0.02 | 215.85 | 451.1 | 706.95
-0.01 | 249.75 | 512.45 | 759.5
0 | 282.15 | 560.7 | 807
0.01 | 315.45 | 606.45 | 833.5
0.02 | 352.55 | 658.4 | 875
0.03 | 386.05 | 702.45 | 920
0.04 | 412.65 | 743.35 | 952.5
0.05 | 439.15 | 790.5 | 989.5
0.06 | 463.75 | 834 | 1014.5
0.07 | 481.7 | 867.5 | 1042.5
0.08 | 495.7 | 890.5 | 1070
0.09 | 499.15 | 927.5 | 1082
0.1 | 513.25 | 960 | 1097.5
0.11 | 525.5 | 989 | 1130.5
0.12 | 513.5 | 1023 | 1151
0.13 | 506.5 | 1025.5 | 1153.5
0.14 | 492 | 1037.5 | 1170
0.15 | 480.5 | 1070.5 | 1175.5
0.16 | 478.5 | 1087 | 1180
0.17 | 468.5 | 1094 | 1197.5
0.18 | 449 | 1098 | 1201.5
0.19 | 417 | 1111.5 | 1207.5
0.2 | 392 | 1128 | 1207.5
0.21 | 378 | 1132 | 1207.5
0.22 | 368.5 | 1132 | 1212
0.23 | 361.5 | 1134.5 | 1207
0.24 | 337.5 | 1142.5 | 1209.5
0.25 | 299.5 | 1135.5 | 1208.5
0.26 | 272.5 | 1132 | 1198
0.27 | 271.5 | 1125.5 | 1188.5
0.28 | 260 | 1127.5 | 1186.5
0.29 | 251.5 | 1135 | 1179.5
0.3 | 234.5 | 1113.5 | 1174
0.31 | 199.5 | 1107.5 | 1168
0.32 | 189 | 1097.5 | 1154
0.33 | 181.5 | 1086 | 1141.5
0.34 | 187.5 | 1079 | 1121.5
0.35 | 174 | 1057.5 | 1112
0.36 | 143 | 1049.5 | 1105.5
0.37 | 134.5 | 1032 | 1088
0.38 | 137 | 1012.5 | 1062
0.39 | 144 | 997.5 | 1041
0.4 | 125 | 970 | 1029
0.41 | 100 | 947 | 1018.5
0.42 | 98 | 935 | 1002.5
0.43 | 112.5 | 916.5 | 967.5
0.44 | 104 | 882.5 | 948.5
0.45 | 69 | 857.5 | 930.5
0.46 | 78 | 833.5 | 905
0.47 | 88.5 | 807 | 900
0.48 | 88 | 781 | 865
0.49 | 67 | 743.5 | 830
0.5 | 35 | 723 | 830