## IDS-VDS Characteristic (mA-mm)
VGS (V) | VDS = 0.100 V | VDS = 0.500 V | VDS = 0.900 V
-0.75 | 0.00044973 | 0.0018027 | 0.005761
-0.74 | 0.0004327 | 0.0017478 | 0.005603
-0.73 | 0.00041043 | 0.0016786 | 0.005486
-0.72 | 0.00039481 | 0.0016262 | 0.0053
-0.71 | 0.00037501 | 0.0015774 | 0.005155
-0.7 | 0.00035921 | 0.0015275 | 0.005008
-0.69 | 0.00034496 | 0.0014818 | 0.0048626
-0.68 | 0.0003295 | 0.0014305 | 0.0047147
-0.67 | 0.00031372 | 0.0013672 | 0.0045677
-0.66 | 0.0003015 | 0.0013225 | 0.0044381
-0.65 | 0.00028819 | 0.0012845 | 0.0043043
-0.64 | 0.0002751 | 0.0012376 | 0.0041743
-0.63 | 0.00026458 | 0.0011887 | 0.004075
-0.62 | 0.00025259 | 0.0011478 | 0.0039463
-0.61 | 0.00024221 | 0.0011044 | 0.0038433
-0.6 | 0.00023097 | 0.0010695 | 0.0037298
-0.59 | 0.0002196 | 0.0010356 | 0.0036137
-0.58 | 0.00021216 | 0.000993 | 0.0035007
-0.57 | 0.00020213 | 0.0009634 | 0.0034055
-0.56 | 0.00019213 | 0.0009253 | 0.003308
-0.55 | 0.00018262 | 0.0008982 | 0.0032054
-0.54 | 0.00017541 | 0.0008684 | 0.0031213
-0.53 | 0.00016819 | 0.0008438 | 0.0030258
-0.52 | 0.00016148 | 0.0008142 | 0.0029358
-0.51 | 0.00015558 | 0.0007914 | 0.0028721
-0.5 | 0.00014932 | 0.0007712 | 0.0028119
-0.49 | 0.00014432 | 0.0007527 | 0.0027467
-0.48 | 0.00014155 | 0.0007369 | 0.0027029
-0.47 | 0.00014141 | 0.0007306 | 0.0027054
-0.46 | 0.00014062 | 0.0007285 | 0.0027025
-0.45 | 0.00014379 | 0.0007403 | 0.0027517
-0.44 | 0.00014978 | 0.0007621 | 0.0028429
-0.43 | 0.00016292 | 0.000808 | 0.0030025
-0.42 | 0.00018013 | 0.000873 | 0.0032449
-0.41 | 0.00020666 | 0.000967 | 0.0036181
-0.4 | 0.00024497 | 0.0011074 | 0.0041729
-0.39 | 0.0003005 | 0.0013173 | 0.0049399
-0.38 | 0.00037707 | 0.0016003 | 0.006129
-0.37 | 0.0004865 | 0.0020032 | 0.007689
-0.36 | 0.0006714 | 0.0025636 | 0.009885
-0.35 | 0.0008867 | 0.003343 | 0.012906
-0.34 | 0.0011819 | 0.0044275 | 0.017201
-0.33 | 0.0015901 | 0.006055 | 0.023124
-0.32 | 0.0021504 | 0.00807 | 0.031213
-0.31 | 0.0029139 | 0.010909 | 0.042484
-0.3 | 0.0039614 | 0.014809 | 0.058
-0.29 | 0.0053967 | 0.020205 | 0.07907
-0.28 | 0.007658 | 0.027396 | 0.10833
-0.27 | 0.010415 | 0.037409 | 0.14718
-0.26 | 0.014099 | 0.050967 | 0.19955
-0.25 | 0.019155 | 0.07022 | 0.27176
-0.24 | 0.025916 | 0.09488 | 0.36772
-0.23 | 0.035286 | 0.12805 | 0.49807
-0.22 | 0.047682 | 0.17336 | 0.6698
-0.21 | 0.06585 | 0.2329 | 0.896
-0.2 | 0.08879 | 0.31224 | 1.2003
-0.19 | 0.11963 | 0.4179 | 1.5945
-0.18 | 0.16124 | 0.56151 | 2.1112
-0.17 | 0.21633 | 0.7478 | 2.7809
-0.16 | 0.2886 | 0.9935 | 3.6053
-0.15 | 0.38504 | 1.3134 | 4.6775
-0.14 | 0.51229 | 1.7281 | 6.049
-0.13 | 0.6832 | 2.2451 | 7.704
-0.12 | 0.9016 | 2.9399 | 9.649
-0.11 | 1.1911 | 3.7984 | 12.051
-0.1 | 1.5599 | 4.8765 | 14.873
-0.09 | 2.0358 | 6.222 | 18.166
-0.08 | 2.6461 | 7.875 | 21.959
-0.07 | 3.3937 | 9.878 | 26.135
-0.06 | 4.3459 | 12.229 | 30.902
-0.05 | 5.5093 | 15.073 | 36.193
-0.04 | 6.89 | 18.329 | 42.021
-0.03 | 8.566 | 22.097 | 48.244
-0.02 | 10.57 | 26.399 | 54.978
-0.01 | 12.88 | 31.134 | 62.23
0 | 15.532 | 36.512 | 70.07
0.01 | 18.552 | 42.23 | 78.13
0.02 | 21.816 | 48.559 | 86.57
0.03 | 25.537 | 55.359 | 95.49
0.04 | 29.475 | 62.44 | 104.79
0.05 | 33.727 | 70.09 | 114.36
0.06 | 38.234 | 78.13 | 124.2
0.07 | 43.007 | 86.66 | 134.52
0.08 | 47.88 | 95.37 | 144.74
0.09 | 52.846 | 104.38 | 155.4
0.1 | 57.81 | 113.71 | 166.31
0.11 | 62.97 | 123.4 | 177.32
0.12 | 68.15 | 133.24 | 188.63
0.13 | 73.17 | 143.32 | 199.87
0.14 | 78.09 | 153.62 | 211.4
0.15 | 82.98 | 164.15 | 222.99
0.16 | 87.81 | 174.75 | 234.73
0.17 | 92.44 | 185.39 | 246.42
0.18 | 96.88 | 196.31 | 258.3
0.19 | 101.03 | 207.31 | 270.16
0.2 | 105.02 | 218.31 | 282.11
0.21 | 108.91 | 229.65 | 294.31
0.22 | 112.74 | 240.71 | 305.95
0.23 | 116.19 | 251.96 | 318.03
0.24 | 119.55 | 263.19 | 330.02
0.25 | 122.54 | 274.49 | 342.09
0.26 | 125.31 | 285.7 | 354.01
0.27 | 128.26 | 296.92 | 365.79
0.28 | 130.86 | 308.09 | 377.64
0.29 | 133.28 | 319.25 | 389.39
0.3 | 135.69 | 330.49 | 401.2
0.31 | 137.63 | 341.36 | 412.65
0.32 | 139.67 | 352.29 | 424.17
0.33 | 141.48 | 363.2 | 435.55
0.34 | 143.36 | 373.93 | 446.88
0.35 | 145.06 | 384.58 | 458
0.36 | 146.61 | 394.9 | 468.89
0.37 | 147.97 | 405.38 | 479.95
0.38 | 149.45 | 415.55 | 490.76
0.39 | 150.75 | 425.49 | 501.27
0.4 | 151.92 | 435.29 | 511.68
0.41 | 153.08 | 444.89 | 521.83
0.42 | 154.11 | 454.33 | 532.05
0.43 | 155.14 | 463.54 | 541.86
0.44 | 156.23 | 472.47 | 551.53
0.45 | 156.81 | 481.08 | 560.92
0.46 | 157.78 | 489.58 | 570.2
0.47 | 158.56 | 497.77 | 579
0.48 | 159.4 | 505.74 | 588
0.49 | 160.16 | 513.41 | 596.6
0.5 | 160.79 | 520.67 | 605.1

## Tranconductance (mS-mm)
VGS (V) | VDS = 0.100 V | VDS = 0.500 V | VDS = 0.900 V
-0.75 | -0.001703 | -0.00549 | -0.0158
-0.74 | -0.001965 | -0.006205 | -0.01375
-0.73 | -0.0018945 | -0.00608 | -0.01515
-0.72 | -0.001771 | -0.00506 | -0.01655
-0.71 | -0.00178 | -0.004935 | -0.0146
-0.7 | -0.0015025 | -0.00478 | -0.01462
-0.69 | -0.0014855 | -0.00485 | -0.014665
-0.68 | -0.001562 | -0.00573 | -0.014745
-0.67 | -0.0014 | -0.0054 | -0.01383
-0.66 | -0.0012765 | -0.004135 | -0.01317
-0.65 | -0.00132 | -0.004245 | -0.01319
-0.64 | -0.0011805 | -0.00479 | -0.011465
-0.63 | -0.0011255 | -0.00449 | -0.0114
-0.62 | -0.0011185 | -0.004215 | -0.011585
-0.61 | -0.001081 | -0.003915 | -0.010825
-0.6 | -0.0011305 | -0.00344 | -0.01148
-0.59 | -0.0009405 | -0.003825 | -0.011455
-0.58 | -0.0008735 | -0.00361 | -0.01041
-0.57 | -0.0010015 | -0.003385 | -0.009635
-0.56 | -0.0009755 | -0.00326 | -0.010005
-0.55 | -0.000836 | -0.002845 | -0.009335
-0.54 | -0.0007215 | -0.00272 | -0.00898
-0.53 | -0.0006965 | -0.00271 | -0.009275
-0.52 | -0.0006305 | -0.00262 | -0.007685
-0.51 | -0.000608 | -0.00215 | -0.006195
-0.5 | -0.000563 | -0.001935 | -0.00627
-0.49 | -0.0003885 | -0.001715 | -0.00545
-0.48 | -0.0001455 | -0.001105 | -0.002065
-0.47 | -4.65e-05 | -0.00042 | -2e-05
-0.46 | 0.000119 | 0.000485 | 0.002315
-0.45 | 0.000458 | 0.00168 | 0.00702
-0.44 | 0.0009565 | 0.003385 | 0.01254
-0.43 | 0.0015175 | 0.005545 | 0.0201
-0.42 | 0.002187 | 0.00795 | 0.03078
-0.41 | 0.003242 | 0.01172 | 0.0464
-0.4 | 0.004692 | 0.017515 | 0.06609
-0.39 | 0.006605 | 0.024645 | 0.097805
-0.38 | 0.0093 | 0.034295 | 0.137455
-0.37 | 0.0147165 | 0.048165 | 0.1878
-0.36 | 0.02001 | 0.06699 | 0.26085
-0.35 | 0.025525 | 0.093195 | 0.3658
-0.34 | 0.03517 | 0.1356 | 0.5109
-0.33 | 0.048425 | 0.182125 | 0.7006
-0.32 | 0.06619 | 0.2427 | 0.968
-0.31 | 0.09055 | 0.33695 | 1.33935
-0.3 | 0.12414 | 0.4648 | 1.8293
-0.29 | 0.18483 | 0.62935 | 2.5165
-0.28 | 0.250915 | 0.8602 | 3.4055
-0.27 | 0.32205 | 1.17855 | 4.561
-0.26 | 0.437 | 1.64055 | 6.229
-0.25 | 0.59085 | 2.19565 | 8.4085
-0.24 | 0.80655 | 2.8915 | 11.3155
-0.23 | 1.0883 | 3.924 | 15.104
-0.22 | 1.5282 | 5.2425 | 19.8965
-0.21 | 2.0554 | 6.944 | 26.525
-0.2 | 2.689 | 9.25 | 34.925
-0.19 | 3.6225 | 12.4635 | 45.545
-0.18 | 4.835 | 16.495 | 59.32
-0.17 | 6.368 | 21.5995 | 74.705
-0.16 | 8.4355 | 28.28 | 94.83
-0.15 | 11.1845 | 36.73 | 122.185
-0.14 | 14.908 | 46.585 | 151.325
-0.13 | 19.4655 | 60.59 | 180
-0.12 | 25.395 | 77.665 | 217.35
-0.11 | 32.915 | 96.83 | 261.2
-0.1 | 42.235 | 121.18 | 305.75
-0.09 | 54.31 | 149.925 | 354.3
-0.08 | 67.895 | 182.8 | 398.45
-0.07 | 84.99 | 217.7 | 447.15
-0.06 | 105.78 | 259.75 | 502.9
-0.05 | 127.205 | 305 | 555.95
-0.04 | 152.835 | 351.2 | 602.55
-0.03 | 184 | 403.5 | 647.85
-0.02 | 215.7 | 451.85 | 699.3
-0.01 | 248.1 | 505.65 | 754.6
0 | 283.6 | 554.8 | 795
0.01 | 314.2 | 602.35 | 825
0.02 | 349.25 | 656.45 | 868
0.03 | 382.95 | 694.05 | 911
0.04 | 409.5 | 736.55 | 943.5
0.05 | 437.95 | 784.5 | 970.5
0.06 | 464 | 828.5 | 1008
0.07 | 482.3 | 862 | 1027
0.08 | 491.95 | 886 | 1044
0.09 | 496.5 | 917 | 1078.5
0.1 | 506.2 | 951 | 1096
0.11 | 517 | 976.5 | 1116
0.12 | 510 | 996 | 1127.5
0.13 | 497 | 1019 | 1138.5
0.14 | 490.5 | 1041.5 | 1156
0.15 | 486 | 1056.5 | 1166.5
0.16 | 473 | 1062 | 1171.5
0.17 | 453.5 | 1078 | 1178.5
0.18 | 429.5 | 1096 | 1187
0.19 | 407 | 1100 | 1190.5
0.2 | 394 | 1117 | 1207.5
0.21 | 386 | 1120 | 1192
0.22 | 364 | 1115.5 | 1186
0.23 | 340.5 | 1124 | 1203.5
0.24 | 317.5 | 1126.5 | 1203
0.25 | 288 | 1125.5 | 1199.5
0.26 | 286 | 1121.5 | 1185
0.27 | 277.5 | 1119.5 | 1181.5
0.28 | 251 | 1116.5 | 1180
0.29 | 241.5 | 1120 | 1178
0.3 | 217.5 | 1105.5 | 1163
0.31 | 199 | 1090 | 1148.5
0.32 | 192.5 | 1092 | 1145
0.33 | 184.5 | 1082 | 1135.5
0.34 | 179 | 1069 | 1122.5
0.35 | 162.5 | 1048.5 | 1100.5
0.36 | 145.5 | 1040 | 1097.5
0.37 | 142 | 1032.5 | 1093.5
0.38 | 139 | 1005.5 | 1066
0.39 | 123.5 | 987 | 1046
0.4 | 116.5 | 970 | 1028
0.41 | 109.5 | 952 | 1018.5
0.42 | 103 | 932.5 | 1001.5
0.43 | 106 | 907 | 974
0.44 | 83.5 | 877 | 953
0.45 | 77.5 | 855.5 | 933.5
0.46 | 87.5 | 834.5 | 904
0.47 | 81 | 808 | 890
0.48 | 80 | 782 | 880
0.49 | 69.5 | 746.5 | 855
0.5 | 63 | 726 | 850