## IDS-VDS Characteristic (mA-mm)
VGS (V) | VDS = 0.100 V | VDS = 0.500 V | VDS = 0.900 V
-0.75 | 0.0005535 | 0.0021627 | 0.006865
-0.74 | 0.0005264 | 0.0020832 | 0.006679
-0.73 | 0.0005016 | 0.0020045 | 0.006492
-0.72 | 0.00047827 | 0.0019497 | 0.006344
-0.71 | 0.00045971 | 0.001889 | 0.006146
-0.7 | 0.00043319 | 0.0018044 | 0.006002
-0.69 | 0.00042067 | 0.0017592 | 0.005812
-0.68 | 0.00040102 | 0.0017018 | 0.005653
-0.67 | 0.00038513 | 0.0016497 | 0.005492
-0.66 | 0.00036984 | 0.0015968 | 0.005319
-0.65 | 0.00035407 | 0.0015269 | 0.005167
-0.64 | 0.00033613 | 0.0014803 | 0.005035
-0.63 | 0.00032002 | 0.001416 | 0.0048955
-0.62 | 0.00030686 | 0.0013718 | 0.0047014
-0.61 | 0.00029173 | 0.0013278 | 0.0045698
-0.6 | 0.00027949 | 0.0012908 | 0.0044555
-0.59 | 0.00026848 | 0.0012483 | 0.0043109
-0.58 | 0.00025741 | 0.0012033 | 0.004186
-0.57 | 0.00024244 | 0.0011635 | 0.0040562
-0.56 | 0.00023366 | 0.0011192 | 0.0039301
-0.55 | 0.0002235 | 0.00108 | 0.0038163
-0.54 | 0.00021188 | 0.0010482 | 0.0037256
-0.53 | 0.0002033 | 0.0009971 | 0.0036105
-0.52 | 0.00019379 | 0.0009754 | 0.0035158
-0.51 | 0.00018708 | 0.0009453 | 0.0034155
-0.5 | 0.00018052 | 0.0009168 | 0.0033399
-0.49 | 0.00017289 | 0.0008954 | 0.0032634
-0.48 | 0.00016891 | 0.0008734 | 0.0032201
-0.47 | 0.00016633 | 0.0008634 | 0.0031691
-0.46 | 0.00016557 | 0.0008495 | 0.0031741
-0.45 | 0.00016776 | 0.0008626 | 0.0031804
-0.44 | 0.00017202 | 0.0008763 | 0.0032672
-0.43 | 0.00018213 | 0.0009077 | 0.0034202
-0.42 | 0.00019711 | 0.0009706 | 0.0036324
-0.41 | 0.00022206 | 0.0010614 | 0.0039962
-0.4 | 0.0002594 | 0.0011977 | 0.0045054
-0.39 | 0.00031311 | 0.0013953 | 0.0052443
-0.38 | 0.00038691 | 0.0016666 | 0.006361
-0.37 | 0.0004922 | 0.0020551 | 0.007873
-0.36 | 0.0006721 | 0.0026057 | 0.00999
-0.35 | 0.000882 | 0.0033598 | 0.012943
-0.34 | 0.0011742 | 0.0044066 | 0.017134
-0.33 | 0.0015718 | 0.005944 | 0.022871
-0.32 | 0.0021183 | 0.007953 | 0.030879
-0.31 | 0.0028661 | 0.010696 | 0.041702
-0.3 | 0.0038923 | 0.014495 | 0.05719
-0.29 | 0.0053163 | 0.019717 | 0.07779
-0.28 | 0.007515 | 0.026802 | 0.10583
-0.27 | 0.010247 | 0.036541 | 0.14454
-0.26 | 0.013841 | 0.050029 | 0.19737
-0.25 | 0.018871 | 0.06894 | 0.26705
-0.24 | 0.025576 | 0.09306 | 0.36002
-0.23 | 0.034874 | 0.1255 | 0.48798
-0.22 | 0.047099 | 0.17033 | 0.6565
-0.21 | 0.06511 | 0.22977 | 0.8825
-0.2 | 0.08769 | 0.30917 | 1.1759
-0.19 | 0.11851 | 0.41454 | 1.5735
-0.18 | 0.15923 | 0.55456 | 2.0717
-0.17 | 0.21448 | 0.7403 | 2.7307
-0.16 | 0.28717 | 0.9779 | 3.5589
-0.15 | 0.383 | 1.2954 | 4.619
-0.14 | 0.51217 | 1.7117 | 5.972
-0.13 | 0.683 | 2.2263 | 7.585
-0.12 | 0.9047 | 2.9178 | 9.564
-0.11 | 1.1888 | 3.7569 | 11.884
-0.1 | 1.5637 | 4.8407 | 14.651
-0.09 | 2.0378 | 6.176 | 17.885
-0.08 | 2.6445 | 7.812 | 21.602
-0.07 | 3.3943 | 9.737 | 25.787
-0.06 | 4.3405 | 12.117 | 30.433
-0.05 | 5.5081 | 14.911 | 35.757
-0.04 | 6.869 | 18.112 | 41.302
-0.03 | 8.553 | 21.886 | 47.522
-0.02 | 10.512 | 26.012 | 54.115
-0.01 | 12.816 | 30.791 | 61.31
0 | 15.454 | 36.041 | 68.9
0.01 | 18.435 | 41.783 | 76.9
0.02 | 21.665 | 47.869 | 85.01
0.03 | 25.347 | 54.602 | 93.94
0.04 | 29.277 | 61.61 | 103.01
0.05 | 33.448 | 69.16 | 112.32
0.06 | 37.939 | 77.02 | 122.16
0.07 | 42.592 | 85.37 | 132.04
0.08 | 47.4 | 93.95 | 142.34
0.09 | 52.269 | 102.74 | 152.7
0.1 | 57.22 | 112 | 163.39
0.11 | 62.23 | 121.46 | 174.15
0.12 | 67.2 | 131.28 | 185.29
0.13 | 72.17 | 141.18 | 196.45
0.14 | 77.02 | 151.17 | 207.65
0.15 | 81.89 | 161.6 | 219.07
0.16 | 86.61 | 172 | 230.49
0.17 | 91.08 | 182.58 | 242.13
0.18 | 95.26 | 193.18 | 253.8
0.19 | 99.43 | 203.94 | 265.49
0.2 | 103.35 | 214.8 | 277.31
0.21 | 107.21 | 225.86 | 288.98
0.22 | 110.88 | 236.91 | 300.89
0.23 | 114.18 | 247.72 | 312.74
0.24 | 117.35 | 258.88 | 324.4
0.25 | 120.27 | 270.12 | 336.26
0.26 | 123.14 | 281.1 | 348.01
0.27 | 125.93 | 292.22 | 359.72
0.28 | 128.45 | 303.07 | 371.44
0.29 | 130.78 | 314.15 | 383
0.3 | 132.88 | 325.15 | 394.46
0.31 | 134.89 | 336.06 | 406.06
0.32 | 136.87 | 346.78 | 417.4
0.33 | 139.03 | 357.48 | 428.7
0.34 | 140.68 | 368.08 | 439.98
0.35 | 142.08 | 378.57 | 450.96
0.36 | 143.5 | 388.93 | 461.9
0.37 | 144.87 | 399.13 | 472.78
0.38 | 146.61 | 409.22 | 483.49
0.39 | 147.69 | 419.16 | 493.97
0.4 | 148.57 | 428.86 | 504.31
0.41 | 149.77 | 438.44 | 514.5
0.42 | 150.96 | 447.7 | 524.69
0.43 | 152.04 | 456.89 | 534.53
0.44 | 152.64 | 465.83 | 544.09
0.45 | 153.45 | 474.52 | 553.67
0.46 | 154.4 | 482.99 | 563.02
0.47 | 155.52 | 491.12 | 571.9
0.48 | 156.01 | 499.03 | 580.8
0.49 | 156.65 | 506.69 | 589.4
0.5 | 157.43 | 514.09 | 598

## Tranconductance (mS-mm)
VGS (V) | VDS = 0.100 V | VDS = 0.500 V | VDS = 0.900 V
-0.75 | -0.00271 | -0.00795 | -0.0186
-0.74 | -0.002595 | -0.00791 | -0.01865
-0.73 | -0.0024065 | -0.006675 | -0.01675
-0.72 | -0.0020945 | -0.005775 | -0.0173
-0.71 | -0.002254 | -0.007265 | -0.0171
-0.7 | -0.001952 | -0.00649 | -0.0167
-0.69 | -0.0016085 | -0.00513 | -0.01745
-0.68 | -0.001777 | -0.005475 | -0.016
-0.67 | -0.001559 | -0.00525 | -0.0167
-0.66 | -0.001553 | -0.00614 | -0.01625
-0.65 | -0.0016855 | -0.005825 | -0.0142
-0.64 | -0.0017025 | -0.005545 | -0.013575
-0.63 | -0.0014635 | -0.005425 | -0.01668
-0.62 | -0.0014145 | -0.00441 | -0.016285
-0.61 | -0.0013685 | -0.00405 | -0.012295
-0.6 | -0.0011625 | -0.003975 | -0.012945
-0.59 | -0.001104 | -0.004375 | -0.013475
-0.58 | -0.001302 | -0.00424 | -0.012735
-0.57 | -0.0011875 | -0.004205 | -0.012795
-0.56 | -0.000947 | -0.004175 | -0.011995
-0.55 | -0.001089 | -0.00355 | -0.010225
-0.54 | -0.00101 | -0.004145 | -0.01029
-0.53 | -0.0009045 | -0.00364 | -0.01049
-0.52 | -0.000811 | -0.00259 | -0.00975
-0.51 | -0.0006635 | -0.00293 | -0.008795
-0.5 | -0.0007095 | -0.002495 | -0.007605
-0.49 | -0.0005805 | -0.00217 | -0.00599
-0.48 | -0.000328 | -0.0016 | -0.004715
-0.47 | -0.000167 | -0.001195 | -0.0023
-0.46 | 7.15e-05 | -4e-05 | 0.000565
-0.45 | 0.0003225 | 0.00134 | 0.004655
-0.44 | 0.0007185 | 0.002255 | 0.01199
-0.43 | 0.0012545 | 0.004715 | 0.01826
-0.42 | 0.0019965 | 0.007685 | 0.0288
-0.41 | 0.0031145 | 0.011355 | 0.04365
-0.4 | 0.0045525 | 0.016695 | 0.062405
-0.39 | 0.0063755 | 0.023445 | 0.09278
-0.38 | 0.0089545 | 0.03299 | 0.131435
-0.37 | 0.0142595 | 0.046955 | 0.18145
-0.36 | 0.01949 | 0.065235 | 0.2535
-0.35 | 0.025105 | 0.090045 | 0.3572
-0.34 | 0.03449 | 0.12921 | 0.4964
-0.33 | 0.047205 | 0.17732 | 0.68725
-0.32 | 0.064715 | 0.2376 | 0.94155
-0.31 | 0.0887 | 0.3271 | 1.31555
-0.3 | 0.12251 | 0.45105 | 1.8044
-0.29 | 0.181135 | 0.61535 | 2.432
-0.28 | 0.246535 | 0.8412 | 3.3375
-0.27 | 0.3163 | 1.16135 | 4.577
-0.26 | 0.4312 | 1.61995 | 6.1255
-0.25 | 0.58675 | 2.15155 | 8.1325
-0.24 | 0.80015 | 2.828 | 11.0465
-0.23 | 1.07615 | 3.8635 | 14.824
-0.22 | 1.5118 | 5.2135 | 19.726
-0.21 | 2.02955 | 6.942 | 25.97
-0.2 | 2.67 | 9.2385 | 34.55
-0.19 | 3.577 | 12.2695 | 44.79
-0.18 | 4.7985 | 16.288 | 57.86
-0.17 | 6.397 | 21.167 | 74.36
-0.16 | 8.426 | 27.755 | 94.415
-0.15 | 11.25 | 36.69 | 120.655
-0.14 | 15 | 46.545 | 148.3
-0.13 | 19.6265 | 60.305 | 179.6
-0.12 | 25.29 | 76.53 | 214.95
-0.11 | 32.95 | 96.145 | 254.35
-0.1 | 42.45 | 120.955 | 300.05
-0.09 | 54.04 | 148.565 | 347.55
-0.08 | 67.825 | 178.05 | 395.1
-0.07 | 84.8 | 215.25 | 441.55
-0.06 | 105.69 | 258.7 | 498.5
-0.05 | 126.425 | 299.75 | 543.45
-0.04 | 152.245 | 348.75 | 588.25
-0.03 | 182.15 | 395 | 640.65
-0.02 | 213.15 | 445.25 | 689.4
-0.01 | 247.1 | 501.45 | 739.25
0 | 280.95 | 549.6 | 779.5
0.01 | 310.55 | 591.4 | 805.5
0.02 | 345.6 | 640.95 | 852
0.03 | 380.6 | 687.05 | 900
0.04 | 405.05 | 727.9 | 919
0.05 | 433.1 | 770.5 | 957.5
0.06 | 457.2 | 810.5 | 986
0.07 | 473.05 | 846.5 | 1009
0.08 | 483.85 | 868.5 | 1033
0.09 | 491 | 902.5 | 1052.5
0.1 | 498.05 | 936 | 1072.5
0.11 | 499 | 964 | 1095
0.12 | 497 | 986 | 1115
0.13 | 491 | 994.5 | 1118
0.14 | 486 | 1021 | 1131
0.15 | 479.5 | 1041.5 | 1142
0.16 | 459.5 | 1049 | 1153
0.17 | 432.5 | 1059 | 1165.5
0.18 | 417.5 | 1068 | 1168
0.19 | 404.5 | 1081 | 1175.5
0.2 | 389 | 1096 | 1174.5
0.21 | 376.5 | 1105.5 | 1179
0.22 | 348.5 | 1093 | 1188
0.23 | 323.5 | 1098.5 | 1175.5
0.24 | 304.5 | 1120 | 1176
0.25 | 289.5 | 1111 | 1180.5
0.26 | 283 | 1105 | 1173
0.27 | 265.5 | 1098.5 | 1171.5
0.28 | 242.5 | 1096.5 | 1164
0.29 | 221.5 | 1104 | 1151
0.3 | 205.5 | 1095.5 | 1153
0.31 | 199.5 | 1081.5 | 1147
0.32 | 207 | 1071 | 1132
0.33 | 190.5 | 1065 | 1129
0.34 | 152.5 | 1054.5 | 1113
0.35 | 141 | 1042.5 | 1096
0.36 | 139.5 | 1028 | 1091
0.37 | 155.5 | 1014.5 | 1079.5
0.38 | 141 | 1001.5 | 1059.5
0.39 | 98 | 982 | 1041
0.4 | 104 | 964 | 1026.5
0.41 | 119.5 | 942 | 1019
0.42 | 113.5 | 922.5 | 1001.5
0.43 | 84 | 906.5 | 970
0.44 | 70.5 | 881.5 | 957
0.45 | 88 | 858 | 946.5
0.46 | 103.5 | 830 | 911.5
0.47 | 80.5 | 802 | 889
0.48 | 56.5 | 778.5 | 875
0.49 | 71 | 753 | 860
0.5 | 78 | 740 | 860