## IDS-VDS Characteristic (mA-mm)
VGS (V) | VDS = 0.100 V | VDS = 0.500 V | VDS = 0.900 V
-0.75 | 0.0005724 | 0.0022103 | 0.007018
-0.74 | 0.0005465 | 0.0021324 | 0.006801
-0.73 | 0.000521 | 0.0020584 | 0.006659
-0.72 | 0.00049531 | 0.0019955 | 0.006473
-0.71 | 0.00047032 | 0.001928 | 0.006302
-0.7 | 0.00045446 | 0.0018572 | 0.006113
-0.69 | 0.00043298 | 0.0018092 | 0.005983
-0.68 | 0.00041769 | 0.0017461 | 0.005793
-0.67 | 0.00039825 | 0.0016851 | 0.005602
-0.66 | 0.00037742 | 0.0016287 | 0.005436
-0.65 | 0.00036328 | 0.0015686 | 0.005294
-0.64 | 0.00034618 | 0.0015098 | 0.005141
-0.63 | 0.00033202 | 0.0014622 | 0.0049766
-0.62 | 0.00031822 | 0.0014182 | 0.0048188
-0.61 | 0.00030545 | 0.0013659 | 0.0046818
-0.6 | 0.00029004 | 0.0013068 | 0.0045654
-0.59 | 0.00027773 | 0.0012692 | 0.0044163
-0.58 | 0.000265 | 0.0012256 | 0.0042834
-0.57 | 0.00025254 | 0.0011819 | 0.0041622
-0.56 | 0.00024146 | 0.001141 | 0.00406
-0.55 | 0.0002292 | 0.0011075 | 0.0039346
-0.54 | 0.00021771 | 0.0010775 | 0.0038377
-0.53 | 0.00020948 | 0.0010368 | 0.0037183
-0.52 | 0.00020122 | 0.0009997 | 0.0036199
-0.51 | 0.00019292 | 0.0009703 | 0.0035167
-0.5 | 0.00018658 | 0.0009443 | 0.0034311
-0.49 | 0.00017909 | 0.0009217 | 0.0033494
-0.48 | 0.00017528 | 0.0008996 | 0.0033206
-0.47 | 0.00017182 | 0.0008796 | 0.0032742
-0.46 | 0.00016943 | 0.0008803 | 0.0032759
-0.45 | 0.00017042 | 0.0008775 | 0.0032908
-0.44 | 0.00017602 | 0.0008966 | 0.0033562
-0.43 | 0.00018538 | 0.0009264 | 0.0034865
-0.42 | 0.00020083 | 0.000982 | 0.0037443
-0.41 | 0.00022461 | 0.0010738 | 0.0040745
-0.4 | 0.00026102 | 0.001211 | 0.0045859
-0.39 | 0.0003135 | 0.0014036 | 0.0053373
-0.38 | 0.00038647 | 0.0016849 | 0.006483
-0.37 | 0.00049065 | 0.0020794 | 0.00798
-0.36 | 0.0006691 | 0.002617 | 0.010108
-0.35 | 0.0008769 | 0.0033848 | 0.013065
-0.34 | 0.0011628 | 0.0044457 | 0.017276
-0.33 | 0.0015626 | 0.006015 | 0.023131
-0.32 | 0.0021071 | 0.007996 | 0.031163
-0.31 | 0.002851 | 0.01076 | 0.042268
-0.3 | 0.0038817 | 0.014562 | 0.05754
-0.29 | 0.0052695 | 0.019798 | 0.0784
-0.28 | 0.007482 | 0.026963 | 0.10651
-0.27 | 0.010165 | 0.036729 | 0.14479
-0.26 | 0.013817 | 0.050115 | 0.19648
-0.25 | 0.018736 | 0.06876 | 0.26773
-0.24 | 0.025361 | 0.09294 | 0.36203
-0.23 | 0.034381 | 0.12564 | 0.48848
-0.22 | 0.046808 | 0.17013 | 0.661
-0.21 | 0.06465 | 0.22882 | 0.8852
-0.2 | 0.08749 | 0.30797 | 1.1852
-0.19 | 0.11735 | 0.4129 | 1.5729
-0.18 | 0.15891 | 0.55314 | 2.0921
-0.17 | 0.2127 | 0.737 | 2.7364
-0.16 | 0.28472 | 0.9807 | 3.5781
-0.15 | 0.38031 | 1.2957 | 4.6187
-0.14 | 0.50818 | 1.702 | 5.978
-0.13 | 0.6778 | 2.2306 | 7.582
-0.12 | 0.8965 | 2.9041 | 9.537
-0.11 | 1.1809 | 3.7541 | 11.883
-0.1 | 1.5507 | 4.8392 | 14.646
-0.09 | 2.0282 | 6.153 | 17.912
-0.08 | 2.6221 | 7.772 | 21.528
-0.07 | 3.3813 | 9.745 | 25.765
-0.06 | 4.3134 | 12.091 | 30.382
-0.05 | 5.462 | 14.858 | 35.59
-0.04 | 6.844 | 18.107 | 41.3
-0.03 | 8.486 | 21.791 | 47.333
-0.02 | 10.458 | 26.002 | 53.988
-0.01 | 12.75 | 30.738 | 61.13
0 | 15.38 | 35.876 | 68.7
0.01 | 18.296 | 41.583 | 76.6
0.02 | 21.572 | 47.7 | 84.94
0.03 | 25.216 | 54.397 | 93.54
0.04 | 29.12 | 61.35 | 102.59
0.05 | 33.325 | 68.86 | 111.96
0.06 | 37.704 | 76.63 | 121.55
0.07 | 42.362 | 84.95 | 131.46
0.08 | 47.1 | 93.48 | 141.68
0.09 | 51.98 | 102.34 | 152.04
0.1 | 56.958 | 111.57 | 162.53
0.11 | 61.83 | 120.85 | 173.28
0.12 | 66.94 | 130.62 | 184.23
0.13 | 71.86 | 140.47 | 195.37
0.14 | 76.64 | 150.49 | 206.57
0.15 | 81.31 | 160.68 | 217.83
0.16 | 86.07 | 171.13 | 229.37
0.17 | 90.56 | 181.66 | 240.71
0.18 | 94.93 | 192.25 | 252.37
0.19 | 99.03 | 202.95 | 263.92
0.2 | 102.86 | 213.73 | 275.6
0.21 | 106.57 | 224.76 | 287.43
0.22 | 110.18 | 235.65 | 299.08
0.23 | 113.56 | 246.6 | 310.82
0.24 | 116.75 | 257.77 | 322.52
0.25 | 119.87 | 268.57 | 334.35
0.26 | 122.52 | 279.66 | 345.83
0.27 | 125.18 | 290.68 | 357.59
0.28 | 127.54 | 301.59 | 369.23
0.29 | 129.99 | 312.5 | 380.72
0.3 | 132.32 | 323.44 | 392.42
0.31 | 134.41 | 334.32 | 403.55
0.32 | 136.23 | 344.96 | 415
0.33 | 137.9 | 355.69 | 426.26
0.34 | 139.67 | 366.03 | 437.37
0.35 | 141.42 | 376.6 | 448.42
0.36 | 143.06 | 386.94 | 459.27
0.37 | 144.11 | 397.09 | 470.26
0.38 | 145.42 | 407.22 | 480.76
0.39 | 146.81 | 416.91 | 491.32
0.4 | 147.89 | 426.66 | 501.49
0.41 | 149.1 | 436.2 | 511.79
0.42 | 149.78 | 445.55 | 521.99
0.43 | 150.9 | 454.67 | 531.82
0.44 | 151.98 | 463.47 | 541.63
0.45 | 152.88 | 472.22 | 550.92
0.46 | 153.41 | 480.7 | 560.36
0.47 | 154.16 | 488.82 | 569.49
0.48 | 155.07 | 496.66 | 577.8
0.49 | 155.89 | 504.39 | 587.2
0.5 | 156.51 | 511.78 | 595.4

## Tranconductance (mS-mm)
VGS (V) | VDS = 0.100 V | VDS = 0.500 V | VDS = 0.900 V
-0.75 | -0.00259 | -0.00779 | -0.0217
-0.74 | -0.00257 | -0.007595 | -0.01795
-0.73 | -0.0025595 | -0.006845 | -0.0164
-0.72 | -0.002534 | -0.00652 | -0.01785
-0.71 | -0.0020425 | -0.006915 | -0.018
-0.7 | -0.001867 | -0.00594 | -0.01595
-0.69 | -0.0018385 | -0.005555 | -0.016
-0.68 | -0.0017365 | -0.006205 | -0.01905
-0.67 | -0.0020135 | -0.00587 | -0.01785
-0.66 | -0.0017485 | -0.005825 | -0.0154
-0.65 | -0.001562 | -0.005945 | -0.01475
-0.64 | -0.001563 | -0.00532 | -0.01587
-0.63 | -0.001398 | -0.00458 | -0.01611
-0.62 | -0.0013285 | -0.004815 | -0.01474
-0.61 | -0.001409 | -0.00557 | -0.01267
-0.6 | -0.001386 | -0.004835 | -0.013275
-0.59 | -0.001252 | -0.00406 | -0.0141
-0.58 | -0.0012595 | -0.004365 | -0.012705
-0.57 | -0.001177 | -0.00423 | -0.01117
-0.56 | -0.001167 | -0.00372 | -0.01138
-0.55 | -0.0011875 | -0.003175 | -0.011115
-0.54 | -0.000986 | -0.003535 | -0.010815
-0.53 | -0.0008245 | -0.00389 | -0.01089
-0.52 | -0.000828 | -0.003325 | -0.01008
-0.51 | -0.000732 | -0.00277 | -0.00944
-0.5 | -0.0006915 | -0.00243 | -0.008365
-0.49 | -0.000565 | -0.002235 | -0.005525
-0.48 | -0.0003635 | -0.002105 | -0.00376
-0.47 | -0.0002925 | -0.000965 | -0.002235
-0.46 | -7e-05 | -0.000105 | 0.00083
-0.45 | 0.0003295 | 0.000815 | 0.004015
-0.44 | 0.000748 | 0.002445 | 0.009785
-0.43 | 0.0012405 | 0.00427 | 0.019405
-0.42 | 0.0019615 | 0.00737 | 0.0294
-0.41 | 0.0030095 | 0.01145 | 0.04208
-0.4 | 0.0044445 | 0.01649 | 0.06314
-0.39 | 0.0062725 | 0.023695 | 0.094855
-0.38 | 0.0088575 | 0.03379 | 0.132135
-0.37 | 0.0141315 | 0.046605 | 0.18125
-0.36 | 0.0193125 | 0.06527 | 0.25425
-0.35 | 0.024685 | 0.091435 | 0.3584
-0.34 | 0.034285 | 0.13151 | 0.5033
-0.33 | 0.047215 | 0.177515 | 0.69435
-0.32 | 0.06442 | 0.23725 | 0.95685
-0.31 | 0.08873 | 0.3283 | 1.31885
-0.3 | 0.120925 | 0.4519 | 1.8066
-0.29 | 0.180015 | 0.62005 | 2.4485
-0.28 | 0.244775 | 0.84655 | 3.3195
-0.27 | 0.31675 | 1.1576 | 4.4985
-0.26 | 0.42855 | 1.60155 | 6.147
-0.25 | 0.5772 | 2.14125 | 8.2775
-0.24 | 0.78225 | 2.844 | 11.0375
-0.23 | 1.07235 | 3.8595 | 14.9485
-0.22 | 1.51345 | 5.159 | 19.836
-0.21 | 2.0341 | 6.892 | 26.21
-0.2 | 2.635 | 9.204 | 34.385
-0.19 | 3.571 | 12.2585 | 45.345
-0.18 | 4.7675 | 16.205 | 58.175
-0.17 | 6.2905 | 21.378 | 74.3
-0.16 | 8.3805 | 27.935 | 94.115
-0.15 | 11.173 | 36.065 | 119.995
-0.14 | 14.8745 | 46.745 | 148.165
-0.13 | 19.416 | 60.105 | 177.95
-0.12 | 25.155 | 76.175 | 215.05
-0.11 | 32.71 | 96.755 | 255.45
-0.1 | 42.365 | 119.945 | 301.45
-0.09 | 53.57 | 146.64 | 344.1
-0.08 | 67.655 | 179.6 | 392.65
-0.07 | 84.565 | 215.95 | 442.7
-0.06 | 104.035 | 255.65 | 491.25
-0.05 | 126.53 | 300.8 | 545.9
-0.04 | 151.2 | 346.65 | 587.15
-0.03 | 180.7 | 394.75 | 634.4
-0.02 | 213.2 | 447.35 | 689.85
-0.01 | 246.1 | 493.7 | 735.6
0 | 277.3 | 542.25 | 773.5
0.01 | 309.6 | 591.2 | 812
0.02 | 346 | 640.7 | 847
0.03 | 377.4 | 682.5 | 882.5
0.04 | 405.45 | 723.15 | 921
0.05 | 429.2 | 764 | 948
0.06 | 451.85 | 804.5 | 975
0.07 | 469.8 | 842.5 | 1006.5
0.08 | 480.9 | 869.5 | 1029
0.09 | 492.9 | 904.5 | 1042.5
0.1 | 492.5 | 925.5 | 1062
0.11 | 499.1 | 952.5 | 1085
0.12 | 501.5 | 981 | 1104.5
0.13 | 485 | 993.5 | 1117
0.14 | 472.5 | 1010.5 | 1123
0.15 | 471.5 | 1032 | 1140
0.16 | 462.5 | 1049 | 1144
0.17 | 443 | 1056 | 1150
0.18 | 423.5 | 1064.5 | 1160.5
0.19 | 396.5 | 1074 | 1161.5
0.2 | 377 | 1090.5 | 1175.5
0.21 | 366 | 1096 | 1174
0.22 | 349.5 | 1092 | 1169.5
0.23 | 328.5 | 1106 | 1172
0.24 | 315.5 | 1098.5 | 1176.5
0.25 | 288.5 | 1094.5 | 1165.5
0.26 | 265.5 | 1105.5 | 1162
0.27 | 251 | 1096.5 | 1170
0.28 | 240.5 | 1091 | 1156.5
0.29 | 239 | 1092.5 | 1159.5
0.3 | 221 | 1091 | 1141.5
0.31 | 195.5 | 1076 | 1129
0.32 | 174.5 | 1068.5 | 1135.5
0.33 | 172 | 1053.5 | 1118.5
0.34 | 176 | 1045.5 | 1108
0.35 | 169.5 | 1045.5 | 1095
0.36 | 134.5 | 1024.5 | 1092
0.37 | 118 | 1014 | 1074.5
0.38 | 135 | 991 | 1053
0.39 | 123.5 | 972 | 1036.5
0.4 | 114.5 | 964.5 | 1023.5
0.41 | 94.5 | 944.5 | 1025
0.42 | 90 | 923.5 | 1001.5
0.43 | 110 | 896 | 982
0.44 | 99 | 877.5 | 955
0.45 | 71.5 | 861.5 | 936.5
0.46 | 64 | 830 | 928.5
0.47 | 83 | 798 | 872
0.48 | 86.5 | 778.5 | 885.5
0.49 | 72 | 756 | 880
0.5 | 62 | 739 | 820