## IDS-VDS Characteristic (mA-mm)
VGS (V) | VDS = 0.100 V | VDS = 0.500 V | VDS = 0.900 V
-0.75 | 0.0005868 | 0.0024455 | 0.008101
-0.74 | 0.000559 | 0.0023558 | 0.007876
-0.73 | 0.0005338 | 0.0022883 | 0.007642
-0.72 | 0.0005096 | 0.0022009 | 0.00738
-0.71 | 0.00048803 | 0.002122 | 0.007228
-0.7 | 0.00046903 | 0.0020518 | 0.006977
-0.69 | 0.0004462 | 0.0019727 | 0.006733
-0.68 | 0.00042675 | 0.0019026 | 0.006567
-0.67 | 0.00040648 | 0.0018389 | 0.006386
-0.66 | 0.0003881 | 0.0017712 | 0.006217
-0.65 | 0.00037148 | 0.001704 | 0.006011
-0.64 | 0.00035211 | 0.0016505 | 0.005832
-0.63 | 0.00033848 | 0.0015971 | 0.005616
-0.62 | 0.0003223 | 0.0015259 | 0.005453
-0.61 | 0.00031007 | 0.0014572 | 0.005281
-0.6 | 0.00029512 | 0.0014074 | 0.005134
-0.59 | 0.00028264 | 0.0013671 | 0.0049416
-0.58 | 0.00026887 | 0.0013098 | 0.0048115
-0.57 | 0.0002562 | 0.0012662 | 0.0046528
-0.56 | 0.00024528 | 0.0012116 | 0.0045311
-0.55 | 0.00023407 | 0.0011732 | 0.0043945
-0.54 | 0.00022442 | 0.0011319 | 0.0042474
-0.53 | 0.00021325 | 0.001097 | 0.0041028
-0.52 | 0.00020301 | 0.0010533 | 0.0039914
-0.51 | 0.00019642 | 0.0010253 | 0.0038847
-0.5 | 0.00018815 | 0.0009958 | 0.0037907
-0.49 | 0.00018257 | 0.0009652 | 0.0037006
-0.48 | 0.00017546 | 0.0009381 | 0.003601
-0.47 | 0.00017099 | 0.0009234 | 0.0035465
-0.46 | 0.00016772 | 0.000906 | 0.0035126
-0.45 | 0.00016697 | 0.000904 | 0.003507
-0.44 | 0.00016939 | 0.0009087 | 0.0035066
-0.43 | 0.00017531 | 0.0009251 | 0.0035943
-0.42 | 0.00018696 | 0.0009654 | 0.0037303
-0.41 | 0.00020605 | 0.0010304 | 0.0039786
-0.4 | 0.00023357 | 0.0011287 | 0.0043536
-0.39 | 0.00027587 | 0.0012704 | 0.0049327
-0.38 | 0.00033583 | 0.0014881 | 0.005756
-0.37 | 0.00041901 | 0.001792 | 0.006872
-0.36 | 0.00054018 | 0.0022258 | 0.008543
-0.35 | 0.0007441 | 0.0028288 | 0.0109
-0.34 | 0.0009858 | 0.0036639 | 0.014193
-0.33 | 0.0013138 | 0.0048285 | 0.01871
-0.32 | 0.001774 | 0.0066 | 0.02515
-0.31 | 0.0024008 | 0.008855 | 0.034032
-0.3 | 0.0032775 | 0.011928 | 0.046315
-0.29 | 0.0044518 | 0.016223 | 0.06349
-0.28 | 0.006328 | 0.022036 | 0.08658
-0.27 | 0.008631 | 0.030111 | 0.11828
-0.26 | 0.011756 | 0.04112 | 0.16087
-0.25 | 0.015963 | 0.05613 | 0.22043
-0.24 | 0.02179 | 0.07736 | 0.29911
-0.23 | 0.029668 | 0.10446 | 0.40623
-0.22 | 0.040453 | 0.14195 | 0.54932
-0.21 | 0.054817 | 0.19224 | 0.7463
-0.2 | 0.07621 | 0.25934 | 0.9922
-0.19 | 0.10306 | 0.35121 | 1.3312
-0.18 | 0.13967 | 0.46931 | 1.7791
-0.17 | 0.18797 | 0.633 | 2.3481
-0.16 | 0.25239 | 0.8402 | 3.0972
-0.15 | 0.33838 | 1.1204 | 4.0191
-0.14 | 0.45405 | 1.4845 | 5.2116
-0.13 | 0.6063 | 1.9484 | 6.691
-0.12 | 0.8077 | 2.5525 | 8.522
-0.11 | 1.0657 | 3.3128 | 10.666
-0.1 | 1.4084 | 4.307 | 13.257
-0.09 | 1.8505 | 5.5245 | 16.307
-0.08 | 2.41 | 7.027 | 19.813
-0.07 | 3.1237 | 8.831 | 23.78
-0.06 | 3.9922 | 11.036 | 28.277
-0.05 | 5.1078 | 13.686 | 33.333
-0.04 | 6.403 | 16.769 | 38.898
-0.03 | 8.005 | 20.333 | 44.869
-0.02 | 9.903 | 24.317 | 51.307
-0.01 | 12.138 | 28.945 | 58.55
0 | 14.73 | 34.076 | 65.98
0.01 | 17.619 | 39.656 | 73.87
0.02 | 20.861 | 45.811 | 82.14
0.03 | 24.429 | 52.361 | 90.88
0.04 | 28.372 | 59.39 | 99.75
0.05 | 32.571 | 66.84 | 109.24
0.06 | 36.996 | 74.7 | 118.91
0.07 | 41.673 | 83.1 | 128.95
0.08 | 46.48 | 91.68 | 139.27
0.09 | 51.437 | 100.5 | 149.69
0.1 | 56.489 | 109.83 | 160.39
0.11 | 61.47 | 119.31 | 171.28
0.12 | 66.58 | 129.25 | 182.47
0.13 | 71.77 | 139.33 | 193.58
0.14 | 76.76 | 149.26 | 205
0.15 | 81.64 | 159.79 | 216.49
0.16 | 86.29 | 170.52 | 228.13
0.17 | 90.88 | 181.1 | 239.81
0.18 | 95.31 | 191.96 | 251.39
0.19 | 99.74 | 202.81 | 263.27
0.2 | 103.79 | 213.85 | 275.18
0.21 | 107.7 | 225.06 | 287.19
0.22 | 111.24 | 236.21 | 299.1
0.23 | 114.57 | 247.3 | 310.88
0.24 | 118 | 258.62 | 322.92
0.25 | 121.22 | 269.93 | 334.91
0.26 | 124.29 | 281.11 | 346.79
0.27 | 127.05 | 292.4 | 358.62
0.28 | 129.51 | 303.41 | 370.35
0.29 | 131.83 | 314.61 | 382.08
0.3 | 134.14 | 325.87 | 393.9
0.31 | 136.39 | 336.89 | 405.57
0.32 | 138.58 | 347.91 | 416.89
0.33 | 140.63 | 358.59 | 428.44
0.34 | 142.03 | 369.44 | 439.78
0.35 | 143.66 | 380.12 | 450.92
0.36 | 145.52 | 390.66 | 462.14
0.37 | 146.89 | 401.05 | 472.98
0.38 | 148.29 | 411.21 | 483.82
0.39 | 149.41 | 421.24 | 494.49
0.4 | 150.66 | 431.16 | 504.89
0.41 | 152.08 | 440.86 | 515.27
0.42 | 153.14 | 450.33 | 525.49
0.43 | 153.93 | 459.62 | 535.54
0.44 | 154.84 | 468.67 | 545.33
0.45 | 155.99 | 477.53 | 554.86
0.46 | 156.95 | 486.19 | 564.29
0.47 | 157.7 | 494.4 | 573.1
0.48 | 158.23 | 502.49 | 582.2
0.49 | 159.24 | 510.33 | 591
0.5 | 159.95 | 517.84 | 599.6

## Tranconductance (mS-mm)
VGS (V) | VDS = 0.100 V | VDS = 0.500 V | VDS = 0.900 V
-0.75 | -0.00278 | -0.00897 | -0.0225
-0.74 | -0.00265 | -0.00786 | -0.02295
-0.73 | -0.00247 | -0.007745 | -0.0248
-0.72 | -0.0022885 | -0.008315 | -0.0207
-0.71 | -0.0020285 | -0.007455 | -0.02015
-0.7 | -0.0020915 | -0.007465 | -0.02475
-0.69 | -0.002114 | -0.00746 | -0.0205
-0.68 | -0.001986 | -0.00669 | -0.01735
-0.67 | -0.0019325 | -0.00657 | -0.0175
-0.66 | -0.00175 | -0.006745 | -0.01875
-0.65 | -0.0017995 | -0.006035 | -0.01925
-0.64 | -0.00165 | -0.005345 | -0.01975
-0.63 | -0.0014905 | -0.00623 | -0.01895
-0.62 | -0.0014205 | -0.006995 | -0.01675
-0.61 | -0.001359 | -0.005925 | -0.01595
-0.6 | -0.0013715 | -0.004505 | -0.01697
-0.59 | -0.0013125 | -0.00488 | -0.016125
-0.58 | -0.001322 | -0.005045 | -0.01444
-0.57 | -0.0011795 | -0.00491 | -0.01402
-0.56 | -0.0011065 | -0.00465 | -0.012915
-0.55 | -0.001043 | -0.003985 | -0.014185
-0.54 | -0.001041 | -0.00381 | -0.014585
-0.53 | -0.0010705 | -0.00393 | -0.0128
-0.52 | -0.0008415 | -0.003585 | -0.010905
-0.51 | -0.000743 | -0.002875 | -0.010035
-0.5 | -0.0006925 | -0.003005 | -0.009205
-0.49 | -0.0006345 | -0.002885 | -0.009485
-0.48 | -0.000579 | -0.00209 | -0.007705
-0.47 | -0.000387 | -0.001605 | -0.00442
-0.46 | -0.000201 | -0.00097 | -0.001975
-0.45 | 8.35e-05 | 0.000135 | -0.0003
-0.44 | 0.000417 | 0.001055 | 0.004365
-0.43 | 0.0008785 | 0.002835 | 0.011185
-0.42 | 0.001537 | 0.005265 | 0.019215
-0.41 | 0.0023305 | 0.008165 | 0.031165
-0.4 | 0.003491 | 0.012 | 0.047705
-0.39 | 0.005113 | 0.01797 | 0.07012
-0.38 | 0.007157 | 0.02608 | 0.096965
-0.37 | 0.0102175 | 0.036885 | 0.13935
-0.36 | 0.0162545 | 0.05184 | 0.2014
-0.35 | 0.022281 | 0.071905 | 0.2825
-0.34 | 0.028485 | 0.099985 | 0.3905
-0.33 | 0.03941 | 0.146805 | 0.54785
-0.32 | 0.05435 | 0.201325 | 0.7661
-0.31 | 0.075175 | 0.2664 | 1.05825
-0.3 | 0.10255 | 0.3684 | 1.4729
-0.29 | 0.152525 | 0.5054 | 2.01325
-0.28 | 0.20896 | 0.6944 | 2.7395
-0.27 | 0.2714 | 0.9542 | 3.7145
-0.26 | 0.3666 | 1.30095 | 5.1075
-0.25 | 0.5017 | 1.812 | 6.912
-0.24 | 0.68525 | 2.4165 | 9.29
-0.23 | 0.93315 | 3.2295 | 12.5105
-0.22 | 1.25745 | 4.389 | 17.0035
-0.21 | 1.78785 | 5.8695 | 22.144
-0.2 | 2.41215 | 7.9485 | 29.245
-0.19 | 3.173 | 10.4985 | 39.345
-0.18 | 4.2455 | 14.0895 | 50.845
-0.17 | 5.636 | 18.5445 | 65.905
-0.16 | 7.5205 | 24.37 | 83.55
-0.15 | 10.083 | 32.215 | 105.72
-0.14 | 13.396 | 41.4 | 133.595
-0.13 | 17.6825 | 53.4 | 165.52
-0.12 | 22.97 | 68.22 | 198.75
-0.11 | 30.035 | 87.725 | 236.75
-0.1 | 39.24 | 110.585 | 282.05
-0.09 | 50.08 | 136 | 327.8
-0.08 | 63.66 | 165.325 | 373.65
-0.07 | 79.11 | 200.45 | 423.2
-0.06 | 99.205 | 242.75 | 477.65
-0.05 | 120.54 | 286.65 | 531.05
-0.04 | 144.86 | 332.35 | 576.8
-0.03 | 175 | 377.4 | 620.45
-0.02 | 206.65 | 430.6 | 684.05
-0.01 | 241.35 | 487.95 | 733.65
0 | 274.05 | 535.55 | 766
0.01 | 306.55 | 586.75 | 808
0.02 | 340.5 | 635.25 | 850.5
0.03 | 375.55 | 678.95 | 880.5
0.04 | 407.1 | 723.95 | 918
0.05 | 431.2 | 765.5 | 958
0.06 | 455.1 | 813 | 985.5
0.07 | 474.2 | 849 | 1018
0.08 | 488.2 | 870 | 1037
0.09 | 500.45 | 907.5 | 1056
0.1 | 501.65 | 940.5 | 1079.5
0.11 | 504.55 | 971 | 1104
0.12 | 515 | 1001 | 1115
0.13 | 509 | 1000.5 | 1126.5
0.14 | 493.5 | 1023 | 1145.5
0.15 | 476.5 | 1063 | 1156.5
0.16 | 462 | 1065.5 | 1166
0.17 | 451 | 1072 | 1163
0.18 | 443 | 1085.5 | 1173
0.19 | 424 | 1094.5 | 1189.5
0.2 | 398 | 1112.5 | 1196
0.21 | 372.5 | 1118 | 1196
0.22 | 343.5 | 1112 | 1184.5
0.23 | 338 | 1120.5 | 1191
0.24 | 332.5 | 1131.5 | 1201.5
0.25 | 314.5 | 1124.5 | 1193.5
0.26 | 291.5 | 1123.5 | 1185.5
0.27 | 261 | 1115 | 1178
0.28 | 239 | 1110.5 | 1173
0.29 | 231.5 | 1123 | 1177.5
0.3 | 228 | 1114 | 1174.5
0.31 | 222 | 1102 | 1149.5
0.32 | 212 | 1085 | 1143.5
0.33 | 172.5 | 1076.5 | 1144.5
0.34 | 151.5 | 1076.5 | 1124
0.35 | 174.5 | 1061 | 1118
0.36 | 161.5 | 1046.5 | 1103
0.37 | 138.5 | 1027.5 | 1084
0.38 | 126 | 1009.5 | 1075.5
0.39 | 118.5 | 997.5 | 1053.5
0.4 | 133.5 | 981 | 1039
0.41 | 124 | 958.5 | 1030
0.42 | 92.5 | 938 | 1013.5
0.43 | 85 | 917 | 992
0.44 | 103 | 895.5 | 966
0.45 | 105.5 | 876 | 948
0.46 | 85.5 | 843.5 | 912
0.47 | 64 | 815 | 895.5
0.48 | 77 | 796.5 | 895
0.49 | 86 | 767.5 | 870
0.5 | 71 | 751 | 860