## IDS-VDS Characteristic (mA-mm)
VGS (V) | VDS = 0.100 V | VDS = 0.500 V | VDS = 0.900 V
-0.75 | 0.0007071 | 0.0034851 | 0.012777
-0.74 | 0.0006736 | 0.0033548 | 0.012383
-0.73 | 0.000644 | 0.0032436 | 0.011998
-0.72 | 0.0006152 | 0.0031128 | 0.011614
-0.71 | 0.000578 | 0.0029822 | 0.011192
-0.7 | 0.0005584 | 0.002869 | 0.010871
-0.69 | 0.000527 | 0.002749 | 0.010491
-0.68 | 0.00050269 | 0.0026295 | 0.010134
-0.67 | 0.00047326 | 0.0025053 | 0.009814
-0.66 | 0.00045093 | 0.0024371 | 0.009453
-0.65 | 0.000428 | 0.0023378 | 0.009139
-0.64 | 0.00040941 | 0.0022603 | 0.008875
-0.63 | 0.0003914 | 0.0021593 | 0.008548
-0.62 | 0.00037076 | 0.0020744 | 0.00825
-0.61 | 0.00035573 | 0.0019944 | 0.008033
-0.6 | 0.00033923 | 0.001908 | 0.007782
-0.59 | 0.00031866 | 0.0018385 | 0.007494
-0.58 | 0.0003066 | 0.0017594 | 0.007244
-0.57 | 0.00029229 | 0.001691 | 0.007033
-0.56 | 0.00027552 | 0.0016106 | 0.006776
-0.55 | 0.0002612 | 0.0015468 | 0.006572
-0.54 | 0.00024714 | 0.0014909 | 0.006302
-0.53 | 0.00023543 | 0.001435 | 0.006093
-0.52 | 0.00022216 | 0.0013626 | 0.005871
-0.51 | 0.00021029 | 0.001329 | 0.005684
-0.5 | 0.00020187 | 0.0012809 | 0.005527
-0.49 | 0.00019359 | 0.0012192 | 0.005332
-0.48 | 0.00018637 | 0.0011653 | 0.005202
-0.47 | 0.00017909 | 0.0011368 | 0.00507
-0.46 | 0.00017435 | 0.0011062 | 0.004885
-0.45 | 0.00017108 | 0.0010885 | 0.0048185
-0.44 | 0.00016926 | 0.0010675 | 0.0047517
-0.43 | 0.00017361 | 0.0010628 | 0.0047286
-0.42 | 0.00018056 | 0.0010758 | 0.004762
-0.41 | 0.00019411 | 0.0011126 | 0.0048315
-0.4 | 0.00021596 | 0.0011673 | 0.0050531
-0.39 | 0.00024941 | 0.0012794 | 0.0054039
-0.38 | 0.00029682 | 0.0014344 | 0.006022
-0.37 | 0.00036651 | 0.0016569 | 0.006808
-0.36 | 0.00046373 | 0.0019947 | 0.007998
-0.35 | 0.0006368 | 0.002456 | 0.009717
-0.34 | 0.0008391 | 0.0031238 | 0.012245
-0.33 | 0.0011191 | 0.0040438 | 0.015745
-0.32 | 0.001507 | 0.0053443 | 0.020726
-0.31 | 0.0020448 | 0.007276 | 0.027606
-0.3 | 0.0027796 | 0.00983 | 0.037386
-0.29 | 0.0038104 | 0.013307 | 0.050863
-0.28 | 0.0052213 | 0.018128 | 0.06948
-0.27 | 0.007503 | 0.024706 | 0.0954
-0.26 | 0.010202 | 0.033835 | 0.13037
-0.25 | 0.013962 | 0.046236 | 0.17808
-0.24 | 0.019094 | 0.06413 | 0.24231
-0.23 | 0.026223 | 0.08779 | 0.33242
-0.22 | 0.035753 | 0.11925 | 0.4527
-0.21 | 0.048772 | 0.16209 | 0.6161
-0.2 | 0.06806 | 0.21971 | 0.8321
-0.19 | 0.09214 | 0.29741 | 1.121
-0.18 | 0.12558 | 0.4035 | 1.5075
-0.17 | 0.17033 | 0.54498 | 2.012
-0.16 | 0.22975 | 0.7309 | 2.658
-0.15 | 0.31005 | 0.9768 | 3.5018
-0.14 | 0.41645 | 1.3026 | 4.5565
-0.13 | 0.55922 | 1.7297 | 5.908
-0.12 | 0.7482 | 2.2704 | 7.553
-0.11 | 0.9975 | 2.9792 | 9.557
-0.1 | 1.3208 | 3.8691 | 11.963
-0.09 | 1.7429 | 5.0086 | 14.811
-0.08 | 2.2879 | 6.383 | 18.152
-0.07 | 2.9676 | 8.101 | 21.929
-0.06 | 3.828 | 10.18 | 26.265
-0.05 | 4.8954 | 12.686 | 31.084
-0.04 | 6.144 | 15.667 | 36.39
-0.03 | 7.701 | 19.041 | 42.195
-0.02 | 9.581 | 22.973 | 48.483
-0.01 | 11.771 | 27.392 | 55.345
0 | 14.307 | 32.399 | 62.69
0.01 | 17.206 | 37.761 | 70.39
0.02 | 20.374 | 43.753 | 78.4
0.03 | 23.961 | 50.247 | 87.06
0.04 | 27.809 | 57.02 | 95.97
0.05 | 31.96 | 64.38 | 105.11
0.06 | 36.348 | 72.17 | 114.48
0.07 | 41.02 | 80.33 | 124.47
0.08 | 45.777 | 88.89 | 134.49
0.09 | 50.639 | 97.55 | 144.8
0.1 | 55.63 | 106.73 | 155.52
0.11 | 60.51 | 116.09 | 166
0.12 | 65.6 | 125.85 | 177.17
0.13 | 70.57 | 135.73 | 188.23
0.14 | 75.44 | 145.74 | 199.39
0.15 | 80.31 | 156.03 | 210.82
0.16 | 85.01 | 166.57 | 222.3
0.17 | 89.49 | 177.15 | 233.84
0.18 | 93.85 | 187.7 | 245.49
0.19 | 98 | 198.55 | 257.22
0.2 | 101.98 | 209.5 | 268.9
0.21 | 105.89 | 220.68 | 280.89
0.22 | 109.49 | 231.74 | 292.73
0.23 | 112.91 | 242.63 | 304.57
0.24 | 116.07 | 253.83 | 316.41
0.25 | 119.18 | 265.06 | 328.18
0.26 | 122.06 | 276.16 | 340.13
0.27 | 124.9 | 287.29 | 351.98
0.28 | 127.41 | 298.38 | 363.67
0.29 | 129.78 | 309.52 | 375.55
0.3 | 131.94 | 320.6 | 387.14
0.31 | 134.08 | 331.65 | 398.81
0.32 | 136.23 | 342.4 | 410.32
0.33 | 138.11 | 353.26 | 421.83
0.34 | 139.77 | 364.04 | 433.09
0.35 | 141.39 | 374.64 | 444.34
0.36 | 142.9 | 385.19 | 455.46
0.37 | 144.58 | 395.45 | 466.65
0.38 | 145.81 | 405.78 | 477.49
0.39 | 146.97 | 415.86 | 488.03
0.4 | 148.25 | 425.71 | 498.72
0.41 | 149.59 | 435.44 | 509.2
0.42 | 150.61 | 445.05 | 519.6
0.43 | 151.6 | 454.43 | 529.82
0.44 | 152.44 | 463.54 | 539.56
0.45 | 153.34 | 472.46 | 549.38
0.46 | 154.6 | 481.1 | 559.01
0.47 | 155.2 | 489.56 | 568.45
0.48 | 155.84 | 497.72 | 577.3
0.49 | 156.67 | 505.66 | 586.4
0.5 | 157.35 | 513.27 | 595

## Tranconductance (mS-mm)
VGS (V) | VDS = 0.100 V | VDS = 0.500 V | VDS = 0.900 V
-0.75 | -0.00335 | -0.01303 | -0.0394
-0.74 | -0.003155 | -0.012075 | -0.03895
-0.73 | -0.00292 | -0.0121 | -0.03845
-0.72 | -0.0033 | -0.01307 | -0.0403
-0.71 | -0.00284 | -0.01219 | -0.03715
-0.7 | -0.00255 | -0.01166 | -0.03505
-0.69 | -0.0027855 | -0.011975 | -0.03685
-0.68 | -0.002687 | -0.012185 | -0.03385
-0.67 | -0.002588 | -0.00962 | -0.03405
-0.66 | -0.002263 | -0.008375 | -0.03375
-0.65 | -0.002076 | -0.00884 | -0.0289
-0.64 | -0.00183 | -0.008925 | -0.02955
-0.63 | -0.0019325 | -0.009295 | -0.03125
-0.62 | -0.0017835 | -0.008245 | -0.02575
-0.61 | -0.0015765 | -0.00832 | -0.0234
-0.6 | -0.0018535 | -0.007795 | -0.02695
-0.59 | -0.0016315 | -0.00743 | -0.0269
-0.58 | -0.0013185 | -0.007375 | -0.02305
-0.57 | -0.001554 | -0.00744 | -0.0234
-0.56 | -0.0015545 | -0.00721 | -0.02305
-0.55 | -0.001419 | -0.005985 | -0.0237
-0.54 | -0.0012885 | -0.00559 | -0.02395
-0.53 | -0.001249 | -0.006415 | -0.02155
-0.52 | -0.001257 | -0.0053 | -0.02045
-0.51 | -0.0010145 | -0.004085 | -0.0172
-0.5 | -0.000835 | -0.00549 | -0.0176
-0.49 | -0.000775 | -0.00578 | -0.01625
-0.48 | -0.000725 | -0.00412 | -0.0131
-0.47 | -0.000601 | -0.002955 | -0.01585
-0.46 | -0.0004005 | -0.002415 | -0.012575
-0.45 | -0.0002545 | -0.001935 | -0.006665
-0.44 | 0.0001265 | -0.001285 | -0.004495
-0.43 | 0.000565 | 0.000415 | 0.000515
-0.42 | 0.001025 | 0.00249 | 0.005145
-0.41 | 0.00177 | 0.004575 | 0.014555
-0.4 | 0.002765 | 0.00834 | 0.02862
-0.39 | 0.004043 | 0.013355 | 0.048445
-0.38 | 0.005855 | 0.018875 | 0.070205
-0.37 | 0.0083455 | 0.028015 | 0.0988
-0.36 | 0.0135145 | 0.039955 | 0.14545
-0.35 | 0.0187685 | 0.056455 | 0.21235
-0.34 | 0.024115 | 0.07939 | 0.3014
-0.33 | 0.033395 | 0.111025 | 0.42405
-0.32 | 0.046285 | 0.16161 | 0.59305
-0.31 | 0.06363 | 0.224285 | 0.833
-0.3 | 0.08828 | 0.30155 | 1.16285
-0.29 | 0.122085 | 0.4149 | 1.6047
-0.28 | 0.18463 | 0.56995 | 2.22685
-0.27 | 0.249035 | 0.78535 | 3.0445
-0.26 | 0.32295 | 1.0765 | 4.134
-0.25 | 0.4446 | 1.51475 | 5.597
-0.24 | 0.61305 | 2.0777 | 7.717
-0.23 | 0.83295 | 2.756 | 10.5195
-0.22 | 1.12745 | 3.715 | 14.184
-0.21 | 1.61535 | 5.023 | 18.97
-0.2 | 2.1684 | 6.766 | 25.245
-0.19 | 2.876 | 9.1895 | 33.77
-0.18 | 3.9095 | 12.3785 | 44.55
-0.17 | 5.2085 | 16.37 | 57.525
-0.16 | 6.986 | 21.591 | 74.49
-0.15 | 9.335 | 28.585 | 94.925
-0.14 | 12.4585 | 37.645 | 120.31
-0.13 | 16.5875 | 48.39 | 149.825
-0.12 | 21.914 | 62.475 | 182.45
-0.11 | 28.63 | 79.935 | 220.5
-0.1 | 37.27 | 101.47 | 262.7
-0.09 | 48.355 | 125.695 | 309.45
-0.08 | 61.235 | 154.62 | 355.9
-0.07 | 77.005 | 189.85 | 405.65
-0.06 | 96.39 | 229.25 | 457.75
-0.05 | 115.8 | 274.35 | 506.25
-0.04 | 140.28 | 317.75 | 555.55
-0.03 | 171.85 | 365.3 | 604.65
-0.02 | 203.5 | 417.55 | 657.5
-0.01 | 236.3 | 471.3 | 710.35
0 | 271.75 | 518.45 | 752.25
0.01 | 303.35 | 567.7 | 785.5
0.02 | 337.75 | 624.3 | 833.5
0.03 | 371.75 | 663.35 | 878.5
0.04 | 399.95 | 706.65 | 902.5
0.05 | 426.95 | 757.5 | 925.5
0.06 | 453 | 797.5 | 968
0.07 | 471.45 | 836 | 1000.5
0.08 | 480.95 | 861 | 1016.5
0.09 | 492.65 | 892 | 1051.5
0.1 | 493.55 | 927 | 1060
0.11 | 498.5 | 956 | 1082.5
0.12 | 503 | 982 | 1111.5
0.13 | 492 | 994.5 | 1111
0.14 | 487 | 1015 | 1129.5
0.15 | 478.5 | 1041.5 | 1145.5
0.16 | 459 | 1056 | 1151
0.17 | 442 | 1056.5 | 1159.5
0.18 | 425.5 | 1070 | 1169
0.19 | 406.5 | 1090 | 1170.5
0.2 | 394.5 | 1106.5 | 1183.5
0.21 | 375.5 | 1112 | 1191.5
0.22 | 351 | 1097.5 | 1184
0.23 | 329 | 1104.5 | 1184
0.24 | 313.5 | 1121.5 | 1180.5
0.25 | 299.5 | 1116.5 | 1186
0.26 | 286 | 1111.5 | 1190
0.27 | 267.5 | 1111 | 1177
0.28 | 244 | 1111.5 | 1178.5
0.29 | 226.5 | 1111 | 1173.5
0.3 | 215 | 1106.5 | 1163
0.31 | 214.5 | 1090 | 1159
0.32 | 201.5 | 1080.5 | 1151
0.33 | 177 | 1082 | 1138.5
0.34 | 164 | 1069 | 1125.5
0.35 | 156.5 | 1057.5 | 1118.5
0.36 | 159.5 | 1040.5 | 1115.5
0.37 | 145.5 | 1029.5 | 1101.5
0.38 | 119.5 | 1020.5 | 1069
0.39 | 122 | 996.5 | 1061.5
0.4 | 131 | 979 | 1058.5
0.41 | 118 | 967 | 1044
0.42 | 100.5 | 949.5 | 1031
0.43 | 91.5 | 924.5 | 998
0.44 | 87 | 901.5 | 978
0.45 | 108 | 878 | 972.5
0.46 | 93 | 855 | 953.5
0.47 | 62 | 831 | 914.5
0.48 | 73.5 | 805 | 897.5
0.49 | 75.5 | 777.5 | 885
0.5 | 68 | 761 | 860