## IDS-VDS Characteristic (mA-mm)
VGS (V) | VDS = 0.100 V | VDS = 0.500 V | VDS = 0.900 V
-0.75 | 0.0007395 | 0.0036325 | 0.01317
-0.74 | 0.0007073 | 0.0034991 | 0.01275
-0.73 | 0.0006724 | 0.0033674 | 0.012307
-0.72 | 0.0006383 | 0.0032527 | 0.011872
-0.71 | 0.0006125 | 0.0031227 | 0.011525
-0.7 | 0.0005791 | 0.002987 | 0.01122
-0.69 | 0.0005527 | 0.0028593 | 0.010818
-0.68 | 0.0005223 | 0.0027547 | 0.010462
-0.67 | 0.00049868 | 0.0026465 | 0.010168
-0.66 | 0.00047329 | 0.0025451 | 0.009802
-0.65 | 0.00044946 | 0.0024461 | 0.009454
-0.64 | 0.0004269 | 0.0023534 | 0.009195
-0.63 | 0.00041017 | 0.0022587 | 0.008852
-0.62 | 0.00039303 | 0.0021698 | 0.008577
-0.61 | 0.00036838 | 0.0020618 | 0.008274
-0.6 | 0.00035162 | 0.0019941 | 0.008016
-0.59 | 0.00033241 | 0.0018987 | 0.007712
-0.58 | 0.0003152 | 0.0018276 | 0.007473
-0.57 | 0.00029835 | 0.0017534 | 0.007223
-0.56 | 0.00028291 | 0.0016823 | 0.006942
-0.55 | 0.00026701 | 0.0016187 | 0.006752
-0.54 | 0.0002554 | 0.0015563 | 0.006523
-0.53 | 0.00024485 | 0.0015039 | 0.006284
-0.52 | 0.00023156 | 0.0014381 | 0.006092
-0.51 | 0.00022212 | 0.0013779 | 0.005866
-0.5 | 0.00020973 | 0.0013294 | 0.005672
-0.49 | 0.00020048 | 0.0012715 | 0.005516
-0.48 | 0.00019228 | 0.0012293 | 0.005345
-0.47 | 0.00018423 | 0.0011903 | 0.005205
-0.46 | 0.00018029 | 0.0011593 | 0.00502
-0.45 | 0.00017505 | 0.0011291 | 0.0049493
-0.44 | 0.00017497 | 0.0011053 | 0.0048548
-0.43 | 0.00017692 | 0.0010985 | 0.0048089
-0.42 | 0.00018333 | 0.0011083 | 0.0048331
-0.41 | 0.00019652 | 0.0011344 | 0.0049224
-0.4 | 0.00021542 | 0.0011963 | 0.0051109
-0.39 | 0.00024625 | 0.0012907 | 0.0054026
-0.38 | 0.00029134 | 0.0014325 | 0.005942
-0.37 | 0.00035697 | 0.0016434 | 0.006711
-0.36 | 0.00045036 | 0.0019444 | 0.007818
-0.35 | 0.0005936 | 0.0023812 | 0.009437
-0.34 | 0.0007833 | 0.0030094 | 0.011804
-0.33 | 0.0010378 | 0.0038838 | 0.015082
-0.32 | 0.0014023 | 0.0051004 | 0.019627
-0.31 | 0.0019026 | 0.006943 | 0.026204
-0.3 | 0.0026061 | 0.009349 | 0.035319
-0.29 | 0.0035575 | 0.012671 | 0.048105
-0.28 | 0.0048868 | 0.017289 | 0.06563
-0.27 | 0.0071 | 0.023496 | 0.0904
-0.26 | 0.009751 | 0.032255 | 0.12303
-0.25 | 0.013314 | 0.04407 | 0.16797
-0.24 | 0.018195 | 0.06099 | 0.23035
-0.23 | 0.024942 | 0.08353 | 0.31621
-0.22 | 0.033982 | 0.11361 | 0.42912
-0.21 | 0.04657 | 0.1547 | 0.5853
-0.2 | 0.06511 | 0.21011 | 0.7884
-0.19 | 0.08873 | 0.28397 | 1.0639
-0.18 | 0.11987 | 0.38557 | 1.4282
-0.17 | 0.16278 | 0.52048 | 1.9116
-0.16 | 0.21991 | 0.7001 | 2.5253
-0.15 | 0.29571 | 0.9316 | 3.3258
-0.14 | 0.39869 | 1.2455 | 4.3384
-0.13 | 0.5344 | 1.6501 | 5.6393
-0.12 | 0.7169 | 2.1645 | 7.249
-0.11 | 0.9506 | 2.852 | 9.202
-0.1 | 1.2633 | 3.7058 | 11.51
-0.09 | 1.6693 | 4.81 | 14.312
-0.08 | 2.1889 | 6.14 | 17.574
-0.07 | 2.8463 | 7.83 | 21.274
-0.06 | 3.6729 | 9.879 | 25.483
-0.05 | 4.716 | 12.296 | 30.163
-0.04 | 5.948 | 15.177 | 35.476
-0.03 | 7.478 | 18.523 | 41.154
-0.02 | 9.281 | 22.342 | 47.455
-0.01 | 11.445 | 26.749 | 54.21
0 | 13.943 | 31.699 | 61.59
0.01 | 16.773 | 36.945 | 69.04
0.02 | 19.889 | 42.896 | 77.08
0.03 | 23.456 | 49.362 | 85.62
0.04 | 27.272 | 56.204 | 94.55
0.05 | 31.354 | 63.39 | 103.75
0.06 | 35.781 | 71.08 | 113.16
0.07 | 40.387 | 79.32 | 123.07
0.08 | 45.21 | 87.66 | 133.18
0.09 | 50.072 | 96.47 | 143.47
0.1 | 55.038 | 105.59 | 153.9
0.11 | 59.9 | 114.97 | 164.73
0.12 | 64.98 | 124.71 | 175.83
0.13 | 70.04 | 134.52 | 186.89
0.14 | 75.08 | 144.62 | 198.27
0.15 | 79.99 | 154.9 | 209.38
0.16 | 84.65 | 165.46 | 221.07
0.17 | 89.13 | 175.93 | 232.69
0.18 | 93.49 | 186.73 | 244.27
0.19 | 97.77 | 197.63 | 256.13
0.2 | 101.96 | 208.53 | 267.79
0.21 | 105.93 | 219.75 | 279.79
0.22 | 109.49 | 230.54 | 291.61
0.23 | 112.95 | 241.77 | 303.51
0.24 | 116.04 | 252.99 | 315.32
0.25 | 119.24 | 264.29 | 327.37
0.26 | 122.34 | 275.42 | 339.26
0.27 | 125.14 | 286.58 | 351.1
0.28 | 127.85 | 297.73 | 362.92
0.29 | 130.05 | 308.8 | 374.5
0.3 | 132.2 | 320.04 | 386.42
0.31 | 134.45 | 330.94 | 398.1
0.32 | 136.63 | 341.91 | 409.62
0.33 | 138.73 | 352.88 | 421.28
0.34 | 140.23 | 363.57 | 432.49
0.35 | 141.74 | 374.31 | 443.82
0.36 | 143.5 | 384.72 | 454.99
0.37 | 145.4 | 395.32 | 466.11
0.38 | 146.53 | 405.56 | 476.97
0.39 | 147.57 | 415.6 | 487.69
0.4 | 148.84 | 425.6 | 498.27
0.41 | 150.26 | 435.29 | 508.73
0.42 | 151.68 | 444.98 | 519.15
0.43 | 152.2 | 454.35 | 529.12
0.44 | 153.06 | 463.47 | 539.16
0.45 | 154.21 | 472.39 | 548.9
0.46 | 155.25 | 481.24 | 558.57
0.47 | 156.11 | 489.59 | 567.99
0.48 | 156.61 | 497.8 | 576.6
0.49 | 157.31 | 505.72 | 585.5
0.5 | 158.37 | 513.42 | 594.3

## Tranconductance (mS-mm)
VGS (V) | VDS = 0.100 V | VDS = 0.500 V | VDS = 0.900 V
-0.75 | -0.00322 | -0.01334 | -0.042
-0.74 | -0.003355 | -0.013255 | -0.04315
-0.73 | -0.00345 | -0.01232 | -0.0439
-0.72 | -0.002995 | -0.012235 | -0.0391
-0.71 | -0.00296 | -0.013285 | -0.0326
-0.7 | -0.00299 | -0.01317 | -0.03535
-0.69 | -0.00284 | -0.011615 | -0.0379
-0.68 | -0.002701 | -0.01064 | -0.0325
-0.67 | -0.0024505 | -0.01048 | -0.033
-0.66 | -0.002461 | -0.01002 | -0.0357
-0.65 | -0.0023195 | -0.009585 | -0.03035
-0.64 | -0.0019645 | -0.00937 | -0.0301
-0.63 | -0.0016935 | -0.00918 | -0.0309
-0.62 | -0.0020895 | -0.009845 | -0.0289
-0.61 | -0.0020705 | -0.008785 | -0.02805
-0.6 | -0.0017985 | -0.008155 | -0.0281
-0.59 | -0.001821 | -0.008325 | -0.02715
-0.58 | -0.001703 | -0.007265 | -0.02445
-0.57 | -0.0016145 | -0.007265 | -0.02655
-0.56 | -0.001567 | -0.006735 | -0.02355
-0.55 | -0.0013755 | -0.0063 | -0.02095
-0.54 | -0.001108 | -0.00574 | -0.0234
-0.53 | -0.001192 | -0.00591 | -0.02155
-0.52 | -0.0011365 | -0.0063 | -0.0209
-0.51 | -0.0010915 | -0.005435 | -0.021
-0.5 | -0.001082 | -0.00532 | -0.0175
-0.49 | -0.0008725 | -0.005005 | -0.01635
-0.48 | -0.0008125 | -0.00406 | -0.01555
-0.47 | -0.0005995 | -0.0035 | -0.01625
-0.46 | -0.000459 | -0.00306 | -0.012785
-0.45 | -0.000266 | -0.0027 | -0.00826
-0.44 | 9.35e-05 | -0.00153 | -0.00702
-0.43 | 0.000418 | 0.00015 | -0.001085
-0.42 | 0.00098 | 0.001795 | 0.005675
-0.41 | 0.0016045 | 0.0044 | 0.01389
-0.4 | 0.0024865 | 0.007815 | 0.02401
-0.39 | 0.003796 | 0.01181 | 0.041555
-0.38 | 0.005536 | 0.017635 | 0.06542
-0.37 | 0.007951 | 0.025595 | 0.0938
-0.36 | 0.0118315 | 0.03689 | 0.1363
-0.35 | 0.016647 | 0.05325 | 0.1993
-0.34 | 0.02221 | 0.07513 | 0.28225
-0.33 | 0.03095 | 0.10455 | 0.39115
-0.32 | 0.04324 | 0.15296 | 0.5561
-0.31 | 0.06019 | 0.21243 | 0.7846
-0.3 | 0.082745 | 0.2864 | 1.09505
-0.29 | 0.114035 | 0.397 | 1.51555
-0.28 | 0.177125 | 0.54125 | 2.11475
-0.27 | 0.24321 | 0.7483 | 2.87
-0.26 | 0.3107 | 1.0287 | 3.8785
-0.25 | 0.4222 | 1.43675 | 5.366
-0.24 | 0.5814 | 1.973 | 7.412
-0.23 | 0.78935 | 2.631 | 9.9385
-0.22 | 1.0814 | 3.5585 | 13.4545
-0.21 | 1.5564 | 4.825 | 17.964
-0.2 | 2.108 | 6.4635 | 23.93
-0.19 | 2.738 | 8.773 | 31.99
-0.18 | 3.7025 | 11.8255 | 42.385
-0.17 | 5.002 | 15.7265 | 54.855
-0.16 | 6.6465 | 20.556 | 70.71
-0.15 | 8.939 | 27.27 | 90.655
-0.14 | 11.9345 | 35.925 | 115.675
-0.13 | 15.9105 | 45.95 | 145.53
-0.12 | 20.81 | 60.095 | 178.135
-0.11 | 27.32 | 77.065 | 213.05
-0.1 | 35.935 | 97.9 | 255.5
-0.09 | 46.28 | 121.71 | 303.2
-0.08 | 58.85 | 151 | 348.1
-0.07 | 74.2 | 186.95 | 395.45
-0.06 | 93.485 | 223.3 | 444.45
-0.05 | 113.755 | 264.9 | 499.65
-0.04 | 138.1 | 311.35 | 549.55
-0.03 | 166.65 | 358.25 | 598.95
-0.02 | 198.35 | 411.3 | 652.8
-0.01 | 233.1 | 467.85 | 706.75
0 | 266.4 | 509.8 | 741.5
0.01 | 297.3 | 559.85 | 774.5
0.02 | 334.15 | 620.85 | 829
0.03 | 369.15 | 665.4 | 873.5
0.04 | 394.9 | 701.4 | 906.5
0.05 | 425.45 | 743.8 | 930.5
0.06 | 451.65 | 796.5 | 966
0.07 | 471.45 | 829 | 1001
0.08 | 484.25 | 857.5 | 1020
0.09 | 491.4 | 896.5 | 1036
0.1 | 491.4 | 925 | 1063
0.11 | 497.1 | 956 | 1096.5
0.12 | 507 | 977.5 | 1108
0.13 | 505 | 995.5 | 1122
0.14 | 497.5 | 1019 | 1124.5
0.15 | 478.5 | 1042 | 1140
0.16 | 457 | 1051.5 | 1165.5
0.17 | 442 | 1063.5 | 1160
0.18 | 432 | 1085 | 1172
0.19 | 423.5 | 1090 | 1176
0.2 | 408 | 1106 | 1183
0.21 | 376.5 | 1100.5 | 1191
0.22 | 351 | 1101 | 1186
0.23 | 327.5 | 1122.5 | 1185.5
0.24 | 314.5 | 1126 | 1193
0.25 | 315 | 1121.5 | 1197
0.26 | 295 | 1114.5 | 1186.5
0.27 | 275.5 | 1115.5 | 1183
0.28 | 245.5 | 1111 | 1170
0.29 | 217.5 | 1115.5 | 1175
0.3 | 220 | 1107 | 1180
0.31 | 221.5 | 1093.5 | 1160
0.32 | 214 | 1097 | 1159
0.33 | 180 | 1083 | 1143.5
0.34 | 150.5 | 1071.5 | 1127
0.35 | 163.5 | 1057.5 | 1125
0.36 | 183 | 1050.5 | 1114.5
0.37 | 151.5 | 1042 | 1099
0.38 | 108.5 | 1014 | 1079
0.39 | 115.5 | 1002 | 1065
0.4 | 134.5 | 984.5 | 1052
0.41 | 142 | 969 | 1044
0.42 | 97 | 953 | 1019.5
0.43 | 69 | 924.5 | 1000.5
0.44 | 100.5 | 902 | 989
0.45 | 109.5 | 888.5 | 970.5
0.46 | 95 | 860 | 954.5
0.47 | 68 | 828 | 901.5
0.48 | 60 | 806.5 | 875.5
0.49 | 88 | 781 | 885
0.5 | 106 | 770 | 880