## IDS-VDS Characteristic (mA-mm)
VGS (V) | VDS = 0.100 V | VDS = 0.500 V | VDS = 0.900 V
-0.75 | 0.0007343 | 0.003138 | 0.010537
-0.74 | 0.0006985 | 0.0030373 | 0.010262
-0.73 | 0.0006685 | 0.0029318 | 0.009936
-0.72 | 0.0006407 | 0.0028353 | 0.009669
-0.71 | 0.0006101 | 0.002723 | 0.009389
-0.7 | 0.0005811 | 0.0026238 | 0.009099
-0.69 | 0.0005566 | 0.002534 | 0.008853
-0.68 | 0.000533 | 0.0024355 | 0.008544
-0.67 | 0.0005083 | 0.0023565 | 0.008258
-0.66 | 0.00048697 | 0.0022813 | 0.00803
-0.65 | 0.00046244 | 0.0021857 | 0.007812
-0.64 | 0.00043728 | 0.0020937 | 0.007578
-0.63 | 0.00041754 | 0.0020203 | 0.007324
-0.62 | 0.00039557 | 0.0019497 | 0.0071
-0.61 | 0.00037996 | 0.0018816 | 0.006873
-0.6 | 0.00036216 | 0.0018254 | 0.006683
-0.59 | 0.00034453 | 0.0017517 | 0.006462
-0.58 | 0.0003272 | 0.0016883 | 0.006216
-0.57 | 0.00031197 | 0.0016147 | 0.006076
-0.56 | 0.00029709 | 0.0015611 | 0.00586
-0.55 | 0.00028121 | 0.0015038 | 0.005654
-0.54 | 0.00027103 | 0.0014424 | 0.005525
-0.53 | 0.00025606 | 0.0013906 | 0.00534
-0.52 | 0.00024378 | 0.0013397 | 0.005166
-0.51 | 0.00023205 | 0.001297 | 0.0050142
-0.5 | 0.00022405 | 0.0012458 | 0.0048713
-0.49 | 0.00021358 | 0.0012119 | 0.0047339
-0.48 | 0.00020616 | 0.0011688 | 0.0046186
-0.47 | 0.00019937 | 0.0011426 | 0.0045179
-0.46 | 0.00019464 | 0.0011175 | 0.0044204
-0.45 | 0.0001907 | 0.0011014 | 0.004376
-0.44 | 0.00019138 | 0.0010934 | 0.0043526
-0.43 | 0.00019531 | 0.0011022 | 0.0043879
-0.42 | 0.00020377 | 0.0011229 | 0.0044481
-0.41 | 0.00021886 | 0.0011682 | 0.0046374
-0.4 | 0.00024541 | 0.0012528 | 0.0049254
-0.39 | 0.00028317 | 0.0013794 | 0.0053901
-0.38 | 0.00033821 | 0.001571 | 0.006132
-0.37 | 0.00041687 | 0.0018408 | 0.007121
-0.36 | 0.00052784 | 0.002222 | 0.008564
-0.35 | 0.0007218 | 0.0027752 | 0.010651
-0.34 | 0.0009511 | 0.0035415 | 0.013536
-0.33 | 0.0012642 | 0.0045968 | 0.017682
-0.32 | 0.001698 | 0.006229 | 0.023387
-0.31 | 0.0022857 | 0.008275 | 0.031309
-0.3 | 0.0031234 | 0.01117 | 0.042305
-0.29 | 0.0042559 | 0.015084 | 0.05764
-0.28 | 0.005894 | 0.020526 | 0.07856
-0.27 | 0.008057 | 0.028006 | 0.10805
-0.26 | 0.010997 | 0.038178 | 0.14656
-0.25 | 0.014992 | 0.052236 | 0.20024
-0.24 | 0.020514 | 0.07217 | 0.27256
-0.23 | 0.028001 | 0.09801 | 0.3722
-0.22 | 0.038154 | 0.13297 | 0.50299
-0.21 | 0.051954 | 0.18016 | 0.679
-0.2 | 0.07269 | 0.24355 | 0.911
-0.19 | 0.09862 | 0.32749 | 1.2219
-0.18 | 0.13368 | 0.44357 | 1.6337
-0.17 | 0.17999 | 0.5953 | 2.1671
-0.16 | 0.24321 | 0.7971 | 2.8626
-0.15 | 0.32498 | 1.0561 | 3.728
-0.14 | 0.43787 | 1.4039 | 4.8434
-0.13 | 0.5837 | 1.8485 | 6.243
-0.12 | 0.7796 | 2.4227 | 7.941
-0.11 | 1.0342 | 3.1507 | 9.975
-0.1 | 1.3645 | 4.0787 | 12.43
-0.09 | 1.7998 | 5.253 | 15.34
-0.08 | 2.3424 | 6.688 | 18.695
-0.07 | 3.0327 | 8.468 | 22.473
-0.06 | 3.8942 | 10.535 | 26.801
-0.05 | 4.9769 | 13.096 | 31.61
-0.04 | 6.239 | 16.071 | 36.872
-0.03 | 7.814 | 19.438 | 42.615
-0.02 | 9.677 | 23.358 | 48.767
-0.01 | 11.843 | 27.699 | 55.52
0 | 14.358 | 32.633 | 62.67
0.01 | 17.204 | 38.055 | 70.25
0.02 | 20.344 | 43.911 | 78.13
0.03 | 23.868 | 50.149 | 86.57
0.04 | 27.657 | 56.928 | 94.97
0.05 | 31.687 | 64.03 | 104.11
0.06 | 35.984 | 71.63 | 113.37
0.07 | 40.547 | 79.65 | 122.92
0.08 | 45.191 | 87.85 | 132.76
0.09 | 49.997 | 96.51 | 142.72
0.1 | 54.838 | 105.18 | 152.88
0.11 | 59.58 | 114.45 | 163.33
0.12 | 64.53 | 123.82 | 174.11
0.13 | 69.43 | 133.42 | 184.67
0.14 | 74.21 | 143.14 | 195.61
0.15 | 78.85 | 153.14 | 206.61
0.16 | 83.4 | 163.27 | 217.79
0.17 | 87.79 | 173.55 | 229.01
0.18 | 91.98 | 183.92 | 240.09
0.19 | 96.01 | 194.15 | 251.49
0.2 | 99.93 | 204.86 | 262.91
0.21 | 103.68 | 215.64 | 274.44
0.22 | 107.09 | 226.34 | 285.97
0.23 | 110.4 | 237.19 | 297.35
0.24 | 113.45 | 247.76 | 308.92
0.25 | 116.37 | 258.71 | 320.5
0.26 | 119.39 | 269.5 | 331.97
0.27 | 121.86 | 280.32 | 343.36
0.28 | 124.25 | 291.05 | 354.9
0.29 | 126.49 | 301.77 | 366.26
0.3 | 128.53 | 312.57 | 377.73
0.31 | 130.84 | 323.3 | 389.11
0.32 | 132.62 | 333.86 | 400.11
0.33 | 134.4 | 344.25 | 411.44
0.34 | 135.96 | 354.8 | 422.59
0.35 | 137.67 | 365.15 | 433.5
0.36 | 139.18 | 375.34 | 444.47
0.37 | 140.55 | 385.66 | 455.21
0.38 | 141.76 | 395.43 | 466
0.39 | 142.98 | 405.42 | 476.53
0.4 | 144.38 | 415 | 486.94
0.41 | 145.34 | 424.54 | 497.13
0.42 | 146.29 | 434 | 507.42
0.43 | 147.17 | 443.1 | 517.5
0.44 | 147.9 | 452.13 | 527.29
0.45 | 149.13 | 460.81 | 536.96
0.46 | 149.78 | 469.42 | 546.42
0.47 | 150.49 | 477.64 | 555.8
0.48 | 151.18 | 485.74 | 565
0.49 | 152.02 | 493.6 | 573.9
0.5 | 152.72 | 501.13 | 582.4

## Tranconductance (mS-mm)
VGS (V) | VDS = 0.100 V | VDS = 0.500 V | VDS = 0.900 V
-0.75 | -0.00358 | -0.01007 | -0.0275
-0.74 | -0.00329 | -0.01031 | -0.03005
-0.73 | -0.00289 | -0.0101 | -0.02965
-0.72 | -0.00292 | -0.01044 | -0.02735
-0.71 | -0.00298 | -0.010575 | -0.0285
-0.7 | -0.002675 | -0.00945 | -0.0268
-0.69 | -0.002405 | -0.009415 | -0.02775
-0.68 | -0.002415 | -0.008875 | -0.02975
-0.67 | -0.0023015 | -0.00771 | -0.0257
-0.66 | -0.002293 | -0.00854 | -0.0223
-0.65 | -0.0024845 | -0.00938 | -0.0226
-0.64 | -0.002245 | -0.00827 | -0.0244
-0.63 | -0.0020855 | -0.0072 | -0.0239
-0.62 | -0.001879 | -0.006935 | -0.02255
-0.61 | -0.0016705 | -0.006215 | -0.02085
-0.6 | -0.0017715 | -0.006495 | -0.02055
-0.59 | -0.001748 | -0.006855 | -0.02335
-0.58 | -0.001628 | -0.00685 | -0.0193
-0.57 | -0.0015055 | -0.00636 | -0.0178
-0.56 | -0.001538 | -0.005545 | -0.0211
-0.55 | -0.001303 | -0.005935 | -0.01675
-0.54 | -0.0012575 | -0.00566 | -0.0157
-0.53 | -0.0013625 | -0.005135 | -0.01795
-0.52 | -0.0012005 | -0.00468 | -0.01629
-0.51 | -0.0009865 | -0.004695 | -0.014735
-0.5 | -0.0009235 | -0.004255 | -0.014015
-0.49 | -0.0008945 | -0.00385 | -0.012635
-0.48 | -0.0007105 | -0.003465 | -0.0108
-0.47 | -0.000576 | -0.002565 | -0.00991
-0.46 | -0.0004335 | -0.00206 | -0.007095
-0.45 | -0.000163 | -0.001205 | -0.00339
-0.44 | 0.0002305 | 4e-05 | 0.000595
-0.43 | 0.0006195 | 0.001475 | 0.004775
-0.42 | 0.0011775 | 0.0033 | 0.012475
-0.41 | 0.002082 | 0.006495 | 0.023865
-0.4 | 0.0032155 | 0.01056 | 0.037635
-0.39 | 0.00464 | 0.01591 | 0.06033
-0.38 | 0.006685 | 0.02307 | 0.086545
-0.37 | 0.0094815 | 0.03255 | 0.1216
-0.36 | 0.0152465 | 0.04672 | 0.1765
-0.35 | 0.021163 | 0.065975 | 0.2486
-0.34 | 0.02712 | 0.09108 | 0.35155
-0.33 | 0.037345 | 0.134375 | 0.49255
-0.32 | 0.051075 | 0.18391 | 0.68135
-0.31 | 0.07127 | 0.24705 | 0.9459
-0.3 | 0.09851 | 0.34045 | 1.31655
-0.29 | 0.13853 | 0.4678 | 1.81275
-0.28 | 0.190055 | 0.6461 | 2.5205
-0.27 | 0.25515 | 0.8826 | 3.4
-0.26 | 0.34675 | 1.2115 | 4.6095
-0.25 | 0.47585 | 1.6996 | 6.3
-0.24 | 0.65045 | 2.2887 | 8.598
-0.23 | 0.882 | 3.04 | 11.5215
-0.22 | 1.19765 | 4.1075 | 15.34
-0.21 | 1.7268 | 5.529 | 20.4005
-0.2 | 2.3333 | 7.3665 | 27.145
-0.19 | 3.0495 | 10.001 | 36.135
-0.18 | 4.0685 | 13.3905 | 47.26
-0.17 | 5.4765 | 17.6765 | 61.445
-0.16 | 7.2495 | 23.04 | 78.045
-0.15 | 9.733 | 30.34 | 99.04
-0.14 | 12.936 | 39.62 | 125.75
-0.13 | 17.0865 | 50.94 | 154.88
-0.12 | 22.525 | 65.11 | 186.6
-0.11 | 29.245 | 82.8 | 224.45
-0.1 | 38.28 | 105.115 | 268.25
-0.09 | 48.895 | 130.465 | 313.25
-0.08 | 61.645 | 160.75 | 356.65
-0.07 | 77.59 | 192.35 | 405.3
-0.06 | 97.21 | 231.4 | 456.85
-0.05 | 117.24 | 276.8 | 503.55
-0.04 | 141.855 | 317.1 | 550.25
-0.03 | 171.9 | 364.35 | 594.75
-0.02 | 201.45 | 413.05 | 645.25
-0.01 | 234.05 | 463.75 | 695.15
0 | 268.05 | 517.8 | 736.5
0.01 | 299.3 | 563.9 | 773
0.02 | 333.2 | 604.7 | 816
0.03 | 365.65 | 650.85 | 842
0.04 | 390.95 | 694.05 | 877
0.05 | 416.35 | 735.1 | 920
0.06 | 443 | 781 | 940.5
0.07 | 460.35 | 811 | 969.5
0.08 | 472.5 | 843 | 990
0.09 | 482.35 | 866.5 | 1006
0.1 | 479.15 | 897 | 1030.5
0.11 | 484.6 | 932 | 1061.5
0.12 | 492.5 | 948.5 | 1067
0.13 | 484 | 966 | 1075
0.14 | 471 | 986 | 1097
0.15 | 459.5 | 1006.5 | 1109
0.16 | 447 | 1020.5 | 1120
0.17 | 429 | 1032.5 | 1115
0.18 | 411 | 1030 | 1124
0.19 | 397.5 | 1047 | 1141
0.2 | 383.5 | 1074.5 | 1147.5
0.21 | 358 | 1074 | 1153
0.22 | 336 | 1077.5 | 1145.5
0.23 | 318 | 1071 | 1147.5
0.24 | 298.5 | 1076 | 1157.5
0.25 | 297 | 1087 | 1152.5
0.26 | 274.5 | 1080.5 | 1143
0.27 | 243 | 1077.5 | 1146.5
0.28 | 231.5 | 1072.5 | 1145
0.29 | 214 | 1076 | 1141.5
0.3 | 217.5 | 1076.5 | 1142.5
0.31 | 204.5 | 1064.5 | 1119
0.32 | 178 | 1047.5 | 1116.5
0.33 | 167 | 1047 | 1124
0.34 | 163.5 | 1045 | 1103
0.35 | 161 | 1027 | 1094
0.36 | 144 | 1025.5 | 1085.5
0.37 | 129 | 1004.5 | 1076.5
0.38 | 121.5 | 988 | 1066
0.39 | 131 | 978.5 | 1047
0.4 | 118 | 956 | 1030
0.41 | 95.5 | 950 | 1024
0.42 | 91.5 | 928 | 1018.5
0.43 | 80.5 | 906.5 | 993.5
0.44 | 98 | 885.5 | 973
0.45 | 94 | 864.5 | 956.5
0.46 | 68 | 841.5 | 942
0.47 | 70 | 816 | 929
0.48 | 76.5 | 798 | 905
0.49 | 77 | 769.5 | 870
0.5 | 70 | 753 | 850